## Sheet1
Metadata
Name: | Shuang Lin |  | Optional Upload Comments:
Email: | spl5745@psu.edu
Direct: | T
HandFetched: | F | phase1+phase2 no space between | process1+process2 no space between | optional information | popular abbreviation or FullPropertyName | ML/EXP/EM/DFT/THM | Absolute Temperature | Base SI Units s/Pa/m/kg | Table/Figure/Appendix Supplemental | only DOI, no http etc (if no DOI) Author_Year_ThreeFirstTitleWords
QuickGuide | ElementFraction(space)…
Example | Fe60 Ni20 Cr10 Zr10 | BCC+FCC | HIP+A | none | UTS | EXP | 298 | 750e6 | T7 | 10.1557/jmr.2018.153 | UTS in lb/in^2 | Temperature in F | Some Notes
| Material |  |  |  | Property |  |  |  | Reference |  | Scratch (NOT UPLOADED)
id/nickname | Composition | Structure | Processing | Material Comment | Name | Source | Temperature [K] | Value [SI] | Pointer | DOI | Col1 | Col2 | Col3 | Col4 | Col5
1 | Ti38V15Nb23Hf24 | BCC | AC+H+RX | none | Tensile Ductility | EXP | 298 | 22.5 | F2 | 10.1038/s41563-020-0750-4
2 | Ti38V15Nb23Hf24 | BCC | AC | none | Tensile Ductility | EXP | 298 | 20 | F2 | 10.1038/s41563-020-0750-4
3 | Ti25V25Nb25Hf25 | BCC | AC | none | Tensile Ductility | EXP | 298 | 16.1 | F2 | 10.1038/s41563-020-0750-4
4 | Hf0.5Nb0.5Ta0.5Ti1.5Zr | BCC | AC | none | Tensile Ductility | EXP | 298 | 18.8 | F2 | 10.1063/1.4966659
5 | HfNbTiZr | BCC | AC+H | none | Tensile Ductility | EXP | 298 | 14.9 | P4 | 10.1063/1.4966659
6 | HfNbTaTiZr | BCC | AC | none | Tensile Ductility | EXP | 298 | 6 | P4 | 10.1063/1.4966659
7 | HfNbTiZr | BCC |  | none | Valence Electron Concentrations | DFT | 0 | 4.25 | T1 | 10.1063/1.4966659
8 | Hf0.5Nb0.5Ta0.5Ti1.5Zr | BCC |  | none | Valence Electron Concentrations | DFT | 0 | 4.25 | T1 | 10.1063/1.4966659
9 | HfNbTaTiZr | BCC |  | none | Valence Electron Concentrations | DFT | 0 | 4.4 | T1 | 10.1063/1.4966659
10 | HfMoTaTiZr | BCC |  | none | Valence Electron Concentrations | DFT | 0 | 4.6 | T1 | 10.1063/1.4966659
11 | HfMoNbTaTiZr | BCC |  | none | Valence Electron Concentrations | DFT | 0 | 4.67 | T1 | 10.1063/1.4966659
12 | HfMoNbTiZr | BCC |  | none | Valence Electron Concentrations | DFT | 0 | 4.6 | T1 | 10.1063/1.4966659
13 | MoNbTaVW | BCC |  | none | Valence Electron Concentrations | DFT | 0 | 5.4 | T1 | 10.1063/1.4966659
14 | MoNbTaW | BCC |  | none | Valence Electron Concentrations | DFT | 0 | 5.5 | T1 | 10.1063/1.4966659
15 | MoNbTaV | BCC |  | none | Valence Electron Concentrations | DFT | 0 | 5.25 | T1 | 10.1063/1.4966659
16 | HfNbTiV | BCC | AC | Ductility lowest limit | Tensile Ductility | EXP | 298 | 28 | F3 | 10.1039/d0mh01341b
17 | Nb 30 Ti 40 Zr 30 | BCC |  | Ductility lowest limit | estimated compressive ductility | EXP | 295.15 | 30 | F6 | 10.1016/j.mtla.2021.101057
18 | Cr 20 Nb 30 Ti 40 Zr 10 | BCC+Laves |  | none | Compressive Ductility | EXP | 295.15 | 20.8 | F6 | 10.1016/j.mtla.2021.101057
19 | Al 15 Cr 20 Nb 15 Ti 40 Zr 10 | B2+Laves |  | none | Compressive Ductility | EXP | 295.15 | 12.2 | F6 | 10.1016/j.mtla.2021.101057
20 | Al 23 Cr 20 Nb 15 Ti 32 Zr 10 | B2+Laves |  | none | Compressive Ductility | EXP | 295.15 | 8 | F6 | 10.1016/j.mtla.2021.101057
21 | Al 28 Cr 20 Nb 15 Ti 27 Zr 10 | B2+Laves |  | none | Compressive Ductility | EXP | 295.15 | 7.1 | F6 | 10.1016/j.mtla.2021.101057
22 | Al 33 Cr 20 Nb 15 Ti 22 Zr 10 | B2+Laves |  | none | Compressive Ductility | EXP | 295.15 | 4.4 | F6 | 10.1016/j.mtla.2021.101057
23 | Nb 30 Ti 40 Zr 30 | BCC |  | Ductility lowest limit | estimated compressive ductility | EXP | 873.15 | 30 | F6 | 10.1016/j.mtla.2021.101057
24 | Cr 20 Nb 30 Ti 40 Zr 10 | BCC+Laves |  | Ductility lowest limit | estimated compressive ductility | EXP | 873.15 | 30 | F6 | 10.1016/j.mtla.2021.101057
25 | Al 15 Cr 20 Nb 15 Ti 40 Zr 10 | B2+Laves |  | none | Compressive Ductility | EXP | 873.15 | 24 | F6 | 10.1016/j.mtla.2021.101057
26 | Al 23 Cr 20 Nb 15 Ti 32 Zr 10 | B2+Laves |  | none | Compressive Ductility | EXP | 873.15 | 5.5 | F6 | 10.1016/j.mtla.2021.101057
27 | Al 28 Cr 20 Nb 15 Ti 27 Zr 10 | B2+Laves |  | none | Compressive Ductility | EXP | 873.15 | 5.2 | F6 | 10.1016/j.mtla.2021.101057
28 | Al 33 Cr 20 Nb 15 Ti 22 Zr 10 | B2+Laves |  | none | Compressive Ductility | EXP | 873.15 | 4.8 | F6 | 10.1016/j.mtla.2021.101057
29 | Nb 30 Ti 40 Zr 30 | BCC |  | Ductility lowest limit | estimated compressive ductility | EXP | 973.15 | 30 | F6 | 10.1016/j.mtla.2021.101057
30 | Cr 20 Nb 30 Ti 40 Zr 10 | BCC+Laves |  | Ductility lowest limit | estimated compressive ductility | EXP | 973.15 | 30 | F6 | 10.1016/j.mtla.2021.101057
31 | Al 15 Cr 20 Nb 15 Ti 40 Zr 10 | B2+Laves |  | Ductility lowest limit | estimated compressive ductility | EXP | 973.15 | 30 | F6 | 10.1016/j.mtla.2021.101057
32 | Al 23 Cr 20 Nb 15 Ti 32 Zr 10 | B2+Laves |  | none | Compressive Ductility | EXP | 973.15 | 17.7 | F6 | 10.1016/j.mtla.2021.101057
33 | Al 28 Cr 20 Nb 15 Ti 27 Zr 10 | B2+Laves |  | none | Compressive Ductility | EXP | 973.15 | 4.4 | F6 | 10.1016/j.mtla.2021.101057
34 | Al 33 Cr 20 Nb 15 Ti 22 Zr 10 | B2+Laves |  | none | Compressive Ductility | EXP | 973.15 | 3 | F6 | 10.1016/j.mtla.2021.101057
35 | Nb 30 Ti 40 Zr 30 | BCC |  | Ductility lowest limit | estimated compressive ductility | EXP | 1073.15 | 30 | F6 | 10.1016/j.mtla.2021.101057
36 | Cr 20 Nb 30 Ti 40 Zr 10 | BCC+Laves |  | Ductility lowest limit | estimated compressive ductility | EXP | 1073.15 | 30 | F6 | 10.1016/j.mtla.2021.101057
37 | Al 15 Cr 20 Nb 15 Ti 40 Zr 10 | B2+Laves |  | Ductility lowest limit | estimated compressive ductility | EXP | 1073.15 | 30 | F6 | 10.1016/j.mtla.2021.101057
38 | Al 23 Cr 20 Nb 15 Ti 32 Zr 10 | B2+Laves |  | Ductility lowest limit | estimated compressive ductility | EXP | 1073.15 | 30 | F6 | 10.1016/j.mtla.2021.101057
39 | Al 28 Cr 20 Nb 15 Ti 27 Zr 10 | B2+Laves |  | Ductility lowest limit | estimated compressive ductility | EXP | 1073.15 | 30 | F6 | 10.1016/j.mtla.2021.101057
40 | Al 33 Cr 20 Nb 15 Ti 22 Zr 10 | B2+Laves |  | none | Compressive Ductility | EXP | 1073.15 | 4 | F6 | 10.1016/j.mtla.2021.101057
41 | Nb 30 Ti 40 Zr 30 | BCC |  | Ductility lowest limit | estimated compressive ductility | EXP | 1273.15 | 30 | F6 | 10.1016/j.mtla.2021.101057
42 | Cr 20 Nb 30 Ti 40 Zr 10 | BCC+Laves |  | Ductility lowest limit | estimated compressive ductility | EXP | 1273.15 | 30 | F6 | 10.1016/j.mtla.2021.101057
43 | Al 15 Cr 20 Nb 15 Ti 40 Zr 10 | B2+Laves |  | Ductility lowest limit | estimated compressive ductility | EXP | 1273.15 | 30 | F6 | 10.1016/j.mtla.2021.101057
44 | Al 23 Cr 20 Nb 15 Ti 32 Zr 10 | B2+Laves |  | Ductility lowest limit | estimated compressive ductility | EXP | 1273.15 | 30 | F6 | 10.1016/j.mtla.2021.101057
45 | Al 28 Cr 20 Nb 15 Ti 27 Zr 10 | B2+Laves |  | Ductility lowest limit | estimated compressive ductility | EXP | 1273.15 | 30 | F6 | 10.1016/j.mtla.2021.101057
46 | Al 33 Cr 20 Nb 15 Ti 22 Zr 10 | B2+Laves |  | Ductility lowest limit | estimated compressive ductility | EXP | 1273.15 | 30 | F6 | 10.1016/j.mtla.2021.101057
47 | Ti0.5VNbMoTa | BCC | MA+SPS | mechanical alloying (MA) and spark plasma sintering (SPS) | Compressive Ductility | EXP | 298.15 | 8.6 | T3 | 10.1016/j.jallcom.2020.158592
48 | Ti1VNbMoTa | BCC | MA+SPS | none | Compressive Ductility | EXP | 298.15 | 24.9 | T3 | 10.1016/j.jallcom.2020.158592
49 | Ti1.5VNbMoTa | BCC+FCC | MA+SPS | none | Compressive Ductility | EXP | 298.15 | 10.8 | T3 | 10.1016/j.jallcom.2020.158592
50 | Ti2VNbMoTa | BCC+FCC | MA+SPS | none | Compressive Ductility | EXP | 298.15 | 7.9 | T3 | 10.1016/j.jallcom.2020.158592
51 | VNbMoTaW | BCC | MA+SPS | none | Compressive Ductility | EXP | 298.15 | 8.8 | T3 | 10.1016/j.jallcom.2020.158592
52 | NbMoTaWVCr | BCC | MA+SPS | none | Compressive Ductility | EXP | 298.15 | 5.3 | T3 | 10.1016/j.jallcom.2020.158592
53 | NbMoTaW | BCC | MA+SPS | none | Compressive Ductility | EXP | 298.15 | 8 | T3 | 10.1016/j.jallcom.2020.158592
54 | Ti8Mo23Nb23Ta23W23 | BCC | MA+SPS | none | Compressive Ductility | EXP | 298.15 | 15.5 | T3 | 10.1016/j.jallcom.2020.158592
55 | Al0.1CrNbVMo | BCC | MA+SPS | none | Compressive Ductility | EXP | 298.15 | 6.1 | T3 | 10.1016/j.jallcom.2020.158592
56 | MoNbTaTiV | BCC | Arc-melting | none | Compressive Ductility | EXP | 298.15 | 30 | T3 | 10.1016/j.jallcom.2020.158592
57 | MoNbTaVW | BCC | Arc-melting | none | Compressive Ductility | EXP | 298.15 | 1.7 | T3 | 10.1016/j.jallcom.2020.158592
58 | MoNbTaW | BCC | Arc-melting | none | Compressive Ductility | EXP | 298.15 | 2.1 | T3 | 10.1016/j.jallcom.2020.158592
59 | NbTaTiVW | BCC | Arc-melting | none | Compressive Ductility | EXP | 298.15 | 20 | T3 | 10.1016/j.jallcom.2020.158592
60 | NbTaVW | BCC | Arc-melting | none | Compressive Ductility | EXP | 298.15 | 12 | T3 | 10.1016/j.jallcom.2020.158592
61 | MoNbTaV | BCC | Arc-melting | none | Compressive Ductility | EXP | 298.15 | 21 | T3 | 10.1016/j.jallcom.2020.158592
62 | HfMoTaTiZr | BCC | Arc-melting | none | Compressive Ductility | EXP | 298.15 | 4 | T3 | 10.1016/j.jallcom.2020.158592
63 | HfMoNbTaTiZr | BCC | Arc-melting | none | Compressive Ductility | EXP | 298.15 | 12 | T3 | 10.1016/j.jallcom.2020.158592
64 | HfMoNbTiZr | BCC | Arc-melting | none | Compressive Ductility | EXP | 298.15 | 10.1 | T3 | 10.1016/j.jallcom.2020.158592
65 | AlNbTiV | BCC | Arc-melting | none | Compressive Ductility | EXP | 298.15 | 5 | T3 | 10.1016/j.jallcom.2020.158592
66 | CrMo0.5NbTa0.5TiZr | BCC | Arc-melting | none | Compressive Ductility | EXP | 298.15 | 5 | T3 | 10.1016/j.jallcom.2020.158592
67 | Al0.3CoCrCu0.3FeNi | FCC | A | Annealing 2hours | Tensile Ductility | EXP | 1173 | 24 | T1 | 10.1016/j.matdes.2020.109238
68 | Al0.3CoCrCu0.3FeNi | FCC | A | Annealing 6hours | Tensile Ductility | EXP | 1173 | 29 | T1 | 10.1016/j.matdes.2020.109238
69 | Al0.3CoCrCu0.3FeNi | FCC | AC | FSWed | Tensile Ductility | EXP | 1173 | 24 | T1 | 10.1016/j.matdes.2020.109238
70 | Al0.3CoCrCu0.3FeNi | FCC | H | +6hours | Tensile Ductility | EXP | 1373 | 77 | T1 | 10.1016/j.matdes.2020.109238
71 | Al0.3CoCrCu0.3FeNi | FCC | H | +6hours | Tensile Ductility | EXP | 1373 | 83 | T1 | 10.1016/j.matdes.2020.109238
72 | Al0.3CoCrCu0.3FeNi | FCC |  | As-rolled | Tensile Ductility | EXP | 298 | 3.8 | T1 | 10.1016/j.matdes.2020.109238
73 | Al0.3CoCrCu0.3FeNi | FCC |  | BM | Tensile Ductility | EXP | 298 | 63 | T1 | 10.1016/j.matdes.2020.109238
74 | Al0.3CoCrCu0.3FeNi | FCC |  | SZ material* (transverse direction) | Tensile Ductility | EXP | 298 | 37 | T1 | 10.1016/j.matdes.2020.109238
75 | NbTaTi | FCC+BCC |  | none | Tensile Ductility | EXP | 298 | 35.4 | T2 | 10.1016/j.jallcom.2020.158003
76 | NbTaTi | FCC+BCC |  | none | Tensile Ductility | EXP | 673 | 16.5 | T2 | 10.1016/j.jallcom.2020.158003
77 | NbTaTi | FCC+BCC |  | none | Tensile Ductility | EXP | 873 | 17.1 | T2 | 10.1016/j.jallcom.2020.158003
78 | NbTaTi | FCC+BCC |  | none | Tensile Ductility | EXP | 1073 | 12.2 | T2 | 10.1016/j.jallcom.2020.158003
79 | NbTaTi | FCC+BCC |  | none | Tensile Ductility | EXP | 1273 | 3.5 | T2 | 10.1016/j.jallcom.2020.158003
80 | NbTaTi | FCC+BCC |  | none | Tensile Ductility | EXP | 1473 | 2.3 | T2 | 10.1016/j.jallcom.2020.158003
81 | NbTaZr | FCC+BCC |  | none | Tensile Ductility | EXP | 298 | 16.9 | T2 | 10.1016/j.jallcom.2020.158003
82 | NbTaZr | FCC+BCC |  | none | Tensile Ductility | EXP | 673 | 9.2 | T2 | 10.1016/j.jallcom.2020.158003
83 | NbTaZr | FCC+BCC |  | none | Tensile Ductility | EXP | 873 | 12.8 | T2 | 10.1016/j.jallcom.2020.158003
84 | NbTaZr | FCC+BCC |  | none | Tensile Ductility | EXP | 1073 | 10.1 | T2 | 10.1016/j.jallcom.2020.158003
85 | NbTaZr | FCC+BCC |  | none | Tensile Ductility | EXP | 1273 | 2.9 | T2 | 10.1016/j.jallcom.2020.158003
86 | NbTaZr | FCC+BCC |  | none | Tensile Ductility | EXP | 1473 | 1.8 | T2 | 10.1016/j.jallcom.2020.158003
87 | W30Ni28Fe28Co14 | BCC+FCC+𝜇 |  | none | Tensile Ductility | EXP | 298 | 20 | T2 | 10.1016/j.matpr.2020.12.462
88 | W35Ni26Fe26Co13 | BCC+FCC+𝜇 |  | none | Tensile Ductility | EXP | 298 | 20 | T2 | 10.1016/j.matpr.2020.12.462
89 | W40Ni24Fe24Co12 | BCC+FCC+𝜇 |  | none | Tensile Ductility | EXP | 298 | 18 | T2 | 10.1016/j.matpr.2020.12.462
90 | W45Ni22Fe22Co11 | BCC+FCC+𝜇 |  | none | Tensile Ductility | EXP | 298 | 18 | T2 | 10.1016/j.matpr.2020.12.462
91 | W50Ni20Fe20Co10 | BCC+FCC+𝜇 |  | none | Tensile Ductility | EXP | 298 | 18 | T2 | 10.1016/j.matpr.2020.12.462
92 | CoCrFeMnNi | FCC |  | Laser 3D print | Tensile Ductility | EXP | 298 | 57 | T2 | 10.1016/j.jallcom.2021.159521
93 | CrMnFeCoNi | FCC |  | LMD | Tensile Ductility | EXP | 298 | 55 | T2 | 10.1016/j.jallcom.2021.159521
94 | Al0.2CoCrFeNi | FCC |  | LMD | Tensile Ductility | EXP | 298 | 45 | T2 | 10.1016/j.jallcom.2021.159521
95 | Al0.7CoCrFeNi | FCC+BCC |  | LMD | Tensile Ductility | EXP | 298 | 11 | T2 | 10.1016/j.jallcom.2021.159521
96 | Al0.25FeMnNiCrCu0.5 | FCC+BCC |  | LMD | Tensile Ductility | EXP | 298 | 24.5 | T2 | 10.1016/j.jallcom.2021.159521
97 | AlCrCuFeNi3 | FCC+BCC |  | SLM | Tensile Ductility | EXP | 298 | 14.3 | T2 | 10.1016/j.jallcom.2021.159521
98 | AlCoCrFeNi3 | FCC+BCC | AC | none | Tensile Ductility | EXP | 298 | 14 | T2 | 10.1016/j.jallcom.2021.159521
99 | AlCo2CrFeNi2 | FCC+BCC | AC | none | Tensile Ductility | EXP | 298 | 14.8 | T2 | 10.1016/j.jallcom.2021.159521
100 | Fe20Co20Ni41Al19 | FCC+BCC | AC | none | Tensile Ductility | EXP | 298 | 18.7 | T2 | 10.1016/j.jallcom.2021.159521
101 | Li | BCC |  | none | Tensile Ductility | EXP | 293 | 60 | P415 | 10.1007/978-1-4684-6066-7
102 | Be | HCP | HIP | none | Tensile Ductility | EXP | 293 | 15 | P415 | 10.1007/978-1-4684-6066-7
103 | Be | HCP | HIP | In vacuum | Tensile Ductility | EXP | 293 | 2.3 | P415 | 10.1007/978-1-4684-6066-7
104 | Be | HCP | AC | none | Tensile Ductility | EXP | 293 | 8.4 | P415 | 10.1007/978-1-4684-6066-7
105 | Be | HCP | A | none | Tensile Ductility | EXP | 613 | 3.55 | P415 | 10.1007/978-1-4684-6066-7
106 | Be | HCP |  | none | Tensile Ductility | EXP | 923 | 5.5 | P415 | 10.1007/978-1-4684-6066-7
107 | Be | HCP |  | none | Tensile Ductility | EXP | 1003 | 8.2 | P415 | 10.1007/978-1-4684-6066-7
108 | Be | HCP |  | none | Tensile Ductility | EXP | 1088 | 14.95 | P415 | 10.1007/978-1-4684-6066-7
109 | Mg | HCP |  | none | Tensile Ductility | EXP | 293 | 16 | P415 | 10.1007/978-1-4684-6066-7
110 | Al | FCC | A | none | Tensile Ductility | EXP | 293 | 50 | P415 | 10.1007/978-1-4684-6066-7
111 | Al | FCC | CH | none | Tensile Ductility | EXP | 293 | 5 | P415 | 10.1007/978-1-4684-6066-7
112 | Al | FCC |  | none | Tensile Ductility | EXP | 473 | 12 | P415 | 10.1007/978-1-4684-6066-7
113 | Al | FCC |  | none | Tensile Ductility | EXP | 673 | 62 | P415 | 10.1007/978-1-4684-6066-7
114 | Al | FCC |  | none | Tensile Ductility | EXP | 773 | 58 | P415 | 10.1007/978-1-4684-6066-7
115 | Ca | FCC |  | none | Tensile Ductility | EXP | 293 | 56.5 | P415 | 10.1007/978-1-4684-6066-7
116 | Ca | FCC |  | Sublimed | Tensile Ductility | EXP | 293 | 6 | P415 | 10.1007/978-1-4684-6066-7
117 | Ca | FCC |  | none | Tensile Ductility | EXP | 373 | 9 | P415 | 10.1007/978-1-4684-6066-7
118 | Ca | FCC |  | none | Tensile Ductility | EXP | 573 | 25 | P415 | 10.1007/978-1-4684-6066-7
119 | Ca | FCC |  | none | Tensile Ductility | EXP | 623 | 18 | P415 | 10.1007/978-1-4684-6066-7
120 | Ca | FCC |  | none | Tensile Ductility | EXP | 723 | 10 | P415 | 10.1007/978-1-4684-6066-7
121 | Ca | FCC |  | none | Tensile Ductility | EXP | 773 | 37 | P415 | 10.1007/978-1-4684-6066-7
122 | Ca | FCC |  | none | Tensile Ductility | EXP | 973 | 47 | P415 | 10.1007/978-1-4684-6066-7
123 | Sc | HCP |  | none | Tensile Ductility | EXP | 293 | 12.7 | P415 | 10.1007/978-1-4684-6066-7
124 | Ti | HCP | A | none | Tensile Ductility | EXP | 293 | 50 | P415 | 10.1007/978-1-4684-6066-7
125 | Ti | HCP |  | none | Tensile Ductility | EXP | 473 | 38.3 | P415 | 10.1007/978-1-4684-6066-7
126 | Ti | HCP |  | none | Tensile Ductility | EXP | 673 | 26.7 | P415 | 10.1007/978-1-4684-6066-7
127 | Ti | HCP |  | none | Tensile Ductility | EXP | 873 | 35 | P415 | 10.1007/978-1-4684-6066-7
128 | Ti | HCP |  | none | Tensile Ductility | EXP | 1073 | 61.6 | P416 | 10.1007/978-1-4684-6066-7
129 | Ti | HCP | A | none | Tensile Ductility | EXP | 1273 | 73 | P416 | 10.1007/978-1-4684-6066-7
130 | Ti | HCP | HIP | none | Tensile Ductility | EXP | 217 | 14 | P416 | 10.1007/978-1-4684-6066-7
131 | Ti | HCP |  | none | Tensile Ductility | EXP | 293 | 18 | P416 | 10.1007/978-1-4684-6066-7
132 | Ti | HCP |  | none | Tensile Ductility | EXP | 477 | 21 | P416 | 10.1007/978-1-4684-6066-7
133 | Ti | HCP |  | none | Tensile Ductility | EXP | 699 | 15 | P416 | 10.1007/978-1-4684-6066-7
134 | Ti | HCP |  | none | Tensile Ductility | EXP | 810 | 23 | P416 | 10.1007/978-1-4684-6066-7
135 | V | BCC | A | none | Tensile Ductility | EXP | 78 | 3.4 | P416 | 10.1007/978-1-4684-6066-7
136 | V | BCC | A | none | Tensile Ductility | EXP | 175 | 12.6 | P416 | 10.1007/978-1-4684-6066-7
137 | V | BCC | A | none | Tensile Ductility | EXP | 175 | 5.1 | P416 | 10.1007/978-1-4684-6066-7
138 | V | BCC | A | none | Tensile Ductility | EXP | 300 | 14.2 | P416 | 10.1007/978-1-4684-6066-7
139 | V | BCC | A | none | Tensile Ductility | EXP | 300 | 11.2 | P416 | 10.1007/978-1-4684-6066-7
140 | V | BCC | A | none | Tensile Ductility | EXP | 700 | 12.6 | P416 | 10.1007/978-1-4684-6066-7
141 | V | BCC | A | none | Tensile Ductility | EXP | 700 | 9.7 | P416 | 10.1007/978-1-4684-6066-7
142 | V | BCC | A | none | Tensile Ductility | EXP | 1100 | 17.9 | P416 | 10.1007/978-1-4684-6066-7
143 | V | BCC | A | none | Tensile Ductility | EXP | 1100 | 13.3 | P416 | 10.1007/978-1-4684-6066-7
144 | V | BCC | A | none | Tensile Ductility | EXP | 1500 | 48.1 | P416 | 10.1007/978-1-4684-6066-7
145 | V | BCC | A | none | Tensile Ductility | EXP | 1500 | 27.6 | P416 | 10.1007/978-1-4684-6066-7
146 | Fe | BCC |  | Armco | Tensile Ductility | EXP | 293 | 19 | P416 | 10.1007/978-1-4684-6066-7
147 | Fe | BCC |  | none | Tensile Ductility | EXP | 373 | 23 | P416 | 10.1007/978-1-4684-6066-7
148 | Fe | BCC |  | none | Tensile Ductility | EXP | 573 | 40 | P416 | 10.1007/978-1-4684-6066-7
149 | Fe | BCC |  | none | Tensile Ductility | EXP | 673 | 33 | P416 | 10.1007/978-1-4684-6066-7
150 | Fe | BCC |  | none | Tensile Ductility | EXP | 773 | 36 | P416 | 10.1007/978-1-4684-6066-7
151 | Fe | BCC |  | none | Tensile Ductility | EXP | 1073 | 27 | P416 | 10.1007/978-1-4684-6066-7
152 | Fe | BCC |  | none | Tensile Ductility | EXP | 1173 | 75 | P416 | 10.1007/978-1-4684-6066-7
153 | Fe | BCC |  | none | Tensile Ductility | EXP | 1375 | 65 | P416 | 10.1007/978-1-4684-6066-7
154 | Co | HCP | AC | none | Tensile Ductility | EXP | 293 | 2.5 | P416 | 10.1007/978-1-4684-6066-7
155 | Co | HCP |  | none | Tensile Ductility | EXP | 573 | 2.5 | P416 | 10.1007/978-1-4684-6066-7
156 | Co | HCP |  | none | Tensile Ductility | EXP | 673 | 4.6 | P416 | 10.1007/978-1-4684-6066-7
157 | Co | HCP |  | none | Tensile Ductility | EXP | 773 | 3.4 | P416 | 10.1007/978-1-4684-6066-7
158 | Co | HCP |  | none | Tensile Ductility | EXP | 873 | 4 | P416 | 10.1007/978-1-4684-6066-7
159 | Co | HCP |  | none | Tensile Ductility | EXP | 973 | 2.7 | P416 | 10.1007/978-1-4684-6066-7
160 | Co | HCP |  | none | Tensile Ductility | EXP | 1073 | 5.3 | P416 | 10.1007/978-1-4684-6066-7
161 | Ni | FCC |  | none | Tensile Ductility | EXP | 293 | 30 | P416 | 10.1007/978-1-4684-6066-7
162 | Cu | FCC |  | none | Tensile Ductility | EXP | 293 | 49 | P416 | 10.1007/978-1-4684-6066-7
163 | Cu | FCC |  | none | Tensile Ductility | EXP | 573 | 46 | P416 | 10.1007/978-1-4684-6066-7
164 | Cu | FCC |  | none | Tensile Ductility | EXP | 673 | 42 | P416 | 10.1007/978-1-4684-6066-7
165 | Cu | FCC |  | none | Tensile Ductility | EXP | 873 | 34 | P416 | 10.1007/978-1-4684-6066-7
166 | Cu | FCC |  | none | Tensile Ductility | EXP | 973 | 32 | P416 | 10.1007/978-1-4684-6066-7
167 | Zn | HCP |  | none | Tensile Ductility | EXP | 1073 | 25 | P416 | 10.1007/978-1-4684-6066-7
168 | Ga |  |  | none | Tensile Ductility | EXP | 293 | 21 | P416 | 10.1007/978-1-4684-6066-7
169 | Ga |  |  | none | Tensile Ductility | EXP | 293 | 21 | P416 | 10.1007/978-1-4684-6066-7
170 | Sr | FCC | AC | none | Tensile Ductility | EXP | 293 | 2 | P416 | 10.1007/978-1-4684-6066-7
171 | Sr | FCC |  | none | Tensile Ductility | EXP | 473 | 8 | P416 | 10.1007/978-1-4684-6066-7
172 | Sr | FCC |  | none | Tensile Ductility | EXP | 573 | 10 | P416 | 10.1007/978-1-4684-6066-7
173 | Sr | FCC |  | none | Tensile Ductility | EXP | 673 | 18 | P416 | 10.1007/978-1-4684-6066-7
174 | Sr | FCC |  | none | Tensile Ductility | EXP | 723 | 20 | P416 | 10.1007/978-1-4684-6066-7
175 | Sr | FCC |  | none | Tensile Ductility | EXP | 823 | 8 | P416 | 10.1007/978-1-4684-6066-7
176 | Sr | FCC |  | none | Tensile Ductility | EXP | 873 | 32 | P416 | 10.1007/978-1-4684-6066-7
177 | Sr | FCC |  | none | Tensile Ductility | EXP | 973 | 42 | P416 | 10.1007/978-1-4684-6066-7
178 | Y | HCP | AC | none | Tensile Ductility | EXP | 293 | 10 | P416 | 10.1007/978-1-4684-6066-7
179 | Y | HCP | AC | none | Tensile Ductility | EXP | 873 | 16 | P416 | 10.1007/978-1-4684-6066-7
180 | Y | HCP | AC | none | Tensile Ductility | EXP | 1273 | 27 | P416 | 10.1007/978-1-4684-6066-7
181 | Zr | HCP | A | none | Tensile Ductility | EXP | 293 | 15 | P416 | 10.1007/978-1-4684-6066-7
182 | Zr | HCP |  | none | Tensile Ductility | EXP | 1173 | 40 | P416 | 10.1007/978-1-4684-6066-7
183 | Zr | HCP | E | Iodide | Tensile Ductility | EXP | 293 | 23.7 | P416 | 10.1007/978-1-4684-6066-7
184 | Zr | HCP |  | none | Tensile Ductility | EXP | 523 | 32.7 | P416 | 10.1007/978-1-4684-6066-7
185 | Zr | HCP |  | none | Tensile Ductility | EXP | 773 | 39.7 | P417 | 10.1007/978-1-4684-6066-7
186 | Zr | HCP |  | none | Tensile Ductility | EXP | 1023 | 99.6 | P417 | 10.1007/978-1-4684-6066-7
187 | Nb | BCC | A | none | Tensile Ductility | EXP | 293 | 49 | P417 | 10.1007/978-1-4684-6066-7
188 | Nb | BCC | A | none | Tensile Ductility | EXP | 473 | 48 | P417 | 10.1007/978-1-4684-6066-7
189 | Nb | BCC | A | none | Tensile Ductility | EXP | 673 | 28 | P417 | 10.1007/978-1-4684-6066-7
190 | Nb | BCC | A | none | Tensile Ductility | EXP | 773 | 35 | P417 | 10.1007/978-1-4684-6066-7
191 | Nb | BCC | A | none | Tensile Ductility | EXP | 823 | 24 | P417 | 10.1007/978-1-4684-6066-7
192 | Mo | BCC | A | fused+Hot-rolled | Tensile Ductility | EXP | 299 | 46 | P417 | 10.1007/978-1-4684-6066-7
193 | Mo | BCC | A | fused+Hot-rolled | Tensile Ductility | EXP | 1143 | 46 | P417 | 10.1007/978-1-4684-6066-7
194 | Mo | BCC | A | fused+Hot-rolled | Tensile Ductility | EXP | 1253 | 49 | P417 | 10.1007/978-1-4684-6066-7
195 | Mo | BCC | A | fused+Hot-rolled | Tensile Ductility | EXP | 1338 | 35 | P417 | 10.1007/978-1-4684-6066-7
196 | Ru | HCP |  | none | Tensile Ductility | EXP | 293 | 40 | P417 | 10.1007/978-1-4684-6066-7
197 | Ag | FCC |  | none | Tensile Ductility | EXP | 293 | 60 | P417 | 10.1007/978-1-4684-6066-7
198 | Cd |  |  | none | Tensile Ductility | EXP | 293 | 50 | P417 | 10.1007/978-1-4684-6066-7
199 | In |  |  | Wire | Tensile Ductility | EXP | 293 | 40 | P417 | 10.1007/978-1-4684-6066-7
200 | Sn |  |  | none | Tensile Ductility | EXP | 293 | 37 | P418 | 10.1007/978-1-4684-6066-7
201 | Ba | BCC |  | none | Tensile Ductility | EXP | 293 | 23 | P418 | 10.1007/978-1-4684-6066-7
202 | La |  |  | none | Tensile Ductility | EXP | 293 | 8 | P418 | 10.1007/978-1-4684-6066-7
203 | La |  |  | none | Tensile Ductility | EXP | 478 | 9.4 | P418 | 10.1007/978-1-4684-6066-7
204 | La |  |  | none | Tensile Ductility | EXP | 698 | 21 | P418 | 10.1007/978-1-4684-6066-7
205 | La |  | F | none | Tensile Ductility | EXP | 293 | 4 | P418 | 10.1007/978-1-4684-6066-7
206 | La |  |  | none | Tensile Ductility | EXP | 478 | 8.6 | P418 | 10.1007/978-1-4684-6066-7
207 | La |  |  | none | Tensile Ductility | EXP | 698 | 27 | P418 | 10.1007/978-1-4684-6066-7
208 | Ce | FCC | AC | none | Tensile Ductility | EXP | 293 | 24 | P418 | 10.1007/978-1-4684-6066-7
209 | Ce | FCC | F | none | Tensile Ductility | EXP | 478 | 21.4 | P418 | 10.1007/978-1-4684-6066-7
210 | Ce | FCC |  | none | Tensile Ductility | EXP | 293 | 17 | P418 | 10.1007/978-1-4684-6066-7
211 | Ce | FCC |  | none | Tensile Ductility | EXP | 478 | 9.5 | P418 | 10.1007/978-1-4684-6066-7
212 | Ce | FCC |  | none | Tensile Ductility | EXP | 698 | 8 | P418 | 10.1007/978-1-4684-6066-7
213 | Pr | DHCP | AC | none | Tensile Ductility | EXP | 293 | 10 | P418 | 10.1007/978-1-4684-6066-7
214 | Pr | DHCP |  | none | Tensile Ductility | EXP | 678 | 15.8 | P418 | 10.1007/978-1-4684-6066-7
215 | Pr | DHCP |  | none | Tensile Ductility | EXP | 698 | 29 | P418 | 10.1007/978-1-4684-6066-7
216 | Pr | DHCP | F | none | Tensile Ductility | EXP | 293 | 7 | P418 | 10.1007/978-1-4684-6066-7
217 | Pr | DHCP |  | none | Tensile Ductility | EXP | 678 | 11.7 | P418 | 10.1007/978-1-4684-6066-7
218 | Pr | DHCP |  | none | Tensile Ductility | EXP | 698 | 47.5 | P418 | 10.1007/978-1-4684-6066-7
219 | Nd | DHCP | AC | none | Tensile Ductility | EXP | 293 | 11 | P418 | 10.1007/978-1-4684-6066-7
220 | Nd | DHCP |  | none | Tensile Ductility | EXP | 698 | 13 | P418 | 10.1007/978-1-4684-6066-7
221 | Nd | DHCP | F | none | Tensile Ductility | EXP | 293 | 2 | P418 | 10.1007/978-1-4684-6066-7
222 | Nd | DHCP |  | none | Tensile Ductility | EXP | 478 | 10.3 | P418 | 10.1007/978-1-4684-6066-7
223 | Nd | DHCP |  | none | Tensile Ductility | EXP | 698 | 8 | P418 | 10.1007/978-1-4684-6066-7
224 | Sm |  | AC | none | Tensile Ductility | EXP | 293 | 3 | P418 | 10.1007/978-1-4684-6066-7
225 | Sm |  |  | none | Tensile Ductility | EXP | 478 | 10.7 | P418 | 10.1007/978-1-4684-6066-7
226 | Sm |  | F | none | Tensile Ductility | EXP | 698 | 5.6 | P418 | 10.1007/978-1-4684-6066-7
227 | Sm |  |  | none | Tensile Ductility | EXP | 478 | 14.5 | P418 | 10.1007/978-1-4684-6066-7
228 | Sm |  |  | none | Tensile Ductility | EXP | 698 | 12.5 | P419 | 10.1007/978-1-4684-6066-7
229 | Gd | HCP | AC | none | Tensile Ductility | EXP | 293 | 8 | P419 | 10.1007/978-1-4684-6066-7
230 | Gd | HCP |  | none | Tensile Ductility | EXP | 478 | 6.8 | P419 | 10.1007/978-1-4684-6066-7
231 | Gd | HCP |  | none | Tensile Ductility | EXP | 698 | 11.3 | P419 | 10.1007/978-1-4684-6066-7
232 | Gd | HCP | F | none | Tensile Ductility | EXP | 293 | 7 | P419 | 10.1007/978-1-4684-6066-7
233 | Gd | HCP |  | none | Tensile Ductility | EXP | 478 | 4.2 | P419 | 10.1007/978-1-4684-6066-7
234 | Gd | HCP |  | none | Tensile Ductility | EXP | 698 | 12 | P419 | 10.1007/978-1-4684-6066-7
235 | Dy | HCP | AC | none | Tensile Ductility | EXP | 293 | 6 | P419 | 10.1007/978-1-4684-6066-7
236 | Dy | HCP |  | none | Tensile Ductility | EXP | 478 | 8.3 | P419 | 10.1007/978-1-4684-6066-7
237 | Dy | HCP | F | none | Tensile Ductility | EXP | 293 | 3 | P419 | 10.1007/978-1-4684-6066-7
238 | Dy | HCP |  | none | Tensile Ductility | EXP | 478 | 12 | P419 | 10.1007/978-1-4684-6066-7
239 | Dy | HCP |  | none | Tensile Ductility | EXP | 698 | 4.2 | P419 | 10.1007/978-1-4684-6066-7
240 | Ho | HCP | AC | none | Tensile Ductility | EXP | 293 | 5 | P419 | 10.1007/978-1-4684-6066-7
241 | Ho | HCP |  | none | Tensile Ductility | EXP | 478 | 6 | P419 | 10.1007/978-1-4684-6066-7
242 | Er | HCP |  | none | Tensile Ductility | EXP | 293 | 4 | P419 | 10.1007/978-1-4684-6066-7
243 | Er | HCP |  | none | Tensile Ductility | EXP | 478 | 5.5 | P419 | 10.1007/978-1-4684-6066-7
244 | Er | HCP |  | none | Tensile Ductility | EXP | 698 | 6.8 | P419 | 10.1007/978-1-4684-6066-7
245 | Er | HCP | F | none | Tensile Ductility | EXP | 293 | 7 | P419 | 10.1007/978-1-4684-6066-7
246 | Er | HCP |  | none | Tensile Ductility | EXP | 478 | 4.6 | P419 | 10.1007/978-1-4684-6066-7
247 | Er | HCP |  | none | Tensile Ductility | EXP | 698 | 4.6 | P419 | 10.1007/978-1-4684-6066-7
248 | Yb | FCC | AC | none | Tensile Ductility | EXP | 293 | 6 | P419 | 10.1007/978-1-4684-6066-7
249 | Yb | FCC |  | none | Tensile Ductility | EXP | 478 | 10.8 | P419 | 10.1007/978-1-4684-6066-7
250 | Hf | HCP | A | none | Tensile Ductility | EXP | 297 | 35 | P419 | 10.1007/978-1-4684-6066-7
251 | Hf | HCP | A | none | Tensile Ductility | EXP | 533 | 51 | P419 | 10.1007/978-1-4684-6066-7
252 | Hf | HCP | A | none | Tensile Ductility | EXP | 755 | 63 | P419 | 10.1007/978-1-4684-6066-7
253 | Hf | HCP | A | none | Tensile Ductility | EXP | 866 | 56 | P419 | 10.1007/978-1-4684-6066-7
254 | Ta | BCC | A | Annealed in vacuum 1 hour | Tensile Ductility | EXP | 254 | 12.4 | P419 | 10.1007/978-1-4684-6066-7
255 | Ta | BCC | A | Annealed in vacuum 1 hour | Tensile Ductility | EXP | 195 | 37 | P419 | 10.1007/978-1-4684-6066-7
256 | Ta | BCC | A | Annealed in vacuum 1 hour | Tensile Ductility | EXP | 298 | 45 | P419 | 10.1007/978-1-4684-6066-7
257 | Ta | BCC | A | Annealed in vacuum 1 hour | Tensile Ductility | EXP | 300 | 31 | P419 | 10.1007/978-1-4684-6066-7
258 | Ta | BCC | A | Annealed in vacuum 1 hour | Tensile Ductility | EXP | 673 | 27 | P419 | 10.1007/978-1-4684-6066-7
259 | W | BCC |  | Wire | Tensile Ductility | EXP | 293 | 2.5 | P420 | 10.1007/978-1-4684-6066-7
260 | W | BCC |  | Wire | Tensile Ductility | EXP | 293 | 20 | P420 | 10.1007/978-1-4684-6066-7
261 | Re | HCP | A | none | Tensile Ductility | EXP | 293 | 25 | P420 | 10.1007/978-1-4684-6066-7
262 | Re | HCP |  | Strained | Tensile Ductility | EXP | 293 | 1.5 | P420 | 10.1007/978-1-4684-6066-7
263 | Os | HCP |  | none | Tensile Ductility | EXP | 293 | 0 | P420 | 10.1007/978-1-4684-6066-7
264 | Pt | FCC |  | none | Tensile Ductility | EXP | 293 | 40 | P420 | 10.1007/978-1-4684-6066-7
265 | Au | FCC |  | none | Tensile Ductility | EXP | 293 | 50 | P420 | 10.1007/978-1-4684-6066-7
266 | Pb | FCC |  | none | Tensile Ductility | EXP | 293 | 64 | P420 | 10.1007/978-1-4684-6066-7
267 | Th | FCC | A | Hot-rolled | Tensile Ductility | EXP | 293 | 40 | P420 | 10.1007/978-1-4684-6066-7
268 | Th | FCC | A | Hot-rolled | Tensile Ductility | EXP | 477 | 35 | P420 | 10.1007/978-1-4684-6066-7
269 | Th | FCC | A | Hot-rolled | Tensile Ductility | EXP | 573 | 40 | P420 | 10.1007/978-1-4684-6066-7
270 | Th | FCC |  | none | Tensile Ductility | EXP | 763 | 53 | P420 | 10.1007/978-1-4684-6066-7
271 | U |  |  | none | Tensile Ductility | EXP | 293 | 8 | P421 | 10.1007/978-1-4684-6066-7
272 | U |  |  | none | Tensile Ductility | EXP | 473 | 24 | P421 | 10.1007/978-1-4684-6066-7
273 | U |  |  | none | Tensile Ductility | EXP | 673 | 25 | P421 | 10.1007/978-1-4684-6066-7
274 | U |  |  | none | Tensile Ductility | EXP | 873 | 25 | P421 | 10.1007/978-1-4684-6066-7
275 | Pu |  |  | none | Tensile Ductility | EXP | 243 | 0.018 | P421 | 10.1007/978-1-4684-6066-7
276 | Pu |  |  | none | Tensile Ductility | EXP | 303 | 0.068 | P421 | 10.1007/978-1-4684-6066-7
277 | Pu |  |  | none | Tensile Ductility | EXP | 373 | 1 | P421 | 10.1007/978-1-4684-6066-7
278 | Pu |  |  | none | Tensile Ductility | EXP | 403 | 294.4 | P421 | 10.1007/978-1-4684-6066-7
279 | Pu |  |  | none | Tensile Ductility | EXP | 463 | 325.9 | P421 | 10.1007/978-1-4684-6066-7
280 | Pu |  |  | none | Tensile Ductility | EXP | 503 | 50 | P421 | 10.1007/978-1-4684-6066-7
281 | Pu |  |  | none | Tensile Ductility | EXP | 573 | 50.1 | P421 | 10.1007/978-1-4684-6066-7
282 | Pu |  |  | none | Tensile Ductility | EXP | 598 | 67.3 | P421 | 10.1007/978-1-4684-6066-7
283 | NbTaMoW | BCC |  | none | Compressive Ductility | EXP | 298 | 2.1 | TC1 | 10.1016/j.actamat.2021.116800
284 | VNbTaMoW | BCC |  | none | Compressive Ductility | EXP | 298 | 1.7 | TC1 | 10.1016/j.actamat.2021.116800
285 | VNbTaMoW | BCC |  | none | Compressive Ductility | EXP | 298 | 8.8 | TC1 | 10.1016/j.actamat.2021.116800
286 | TiZrHfNbMo | BCC |  | none | Compressive Ductility | EXP | 298 | 10.12 | TC1 | 10.1016/j.actamat.2021.116800
287 | TiZrHfNb0.5Mo | BCC |  | none | Compressive Ductility | EXP | 298 | 13.02 | TC1 | 10.1016/j.actamat.2021.116800
288 | TiZrHfNb1.5Mo | BCC |  | none | Compressive Ductility | EXP | 298 | 23.97 | TC1 | 10.1016/j.actamat.2021.116800
289 | Ti0.5ZrHfNbMo | BCC |  | none | Compressive Ductility | EXP | 298 | 12.08 | TC1 | 10.1016/j.actamat.2021.116800
290 | Ti1.5ZrHfNbMo | BCC |  | none | Compressive Ductility | EXP | 298 | 28.98 | TC1 | 10.1016/j.actamat.2021.116800
291 | TiZr0.5HfNbMo | BCC |  | none | Compressive Ductility | EXP | 298 | 18.02 | TC1 | 10.1016/j.actamat.2021.116800
292 | TiZr1.5HfNbMo | BCC |  | none | Compressive Ductility | EXP | 298 | 16.09 | TC1 | 10.1016/j.actamat.2021.116800
293 | TiZrHf0.5NbMo | BCC |  | none | Compressive Ductility | EXP | 298 | 12.09 | TC1 | 10.1016/j.actamat.2021.116800
294 | TiZrHf1.5NbMo | BCC |  | none | Compressive Ductility | EXP | 298 | 16.83 | TC1 | 10.1016/j.actamat.2021.116800
295 | TiZrHf0.5NbMo0.5 | BCC |  | none | Compressive Ductility | EXP | 298 | 24.61 | TC1 | 10.1016/j.actamat.2021.116800
296 | TiZrHfNbMo1.5 | BCC |  | none | Compressive Ductility | EXP | 298 | 10.83 | TC1 | 10.1016/j.actamat.2021.116800
297 | TiZrHfNbTa | BCC |  | Ductility lowest limit | Compressive Ductility | EXP | 298 | 50 | TC1 | 10.1016/j.actamat.2021.116800
298 | TiZrHfNbTa | BCC |  | Ductility lowest limit | Compressive Ductility | EXP | 298 | 50 | TC1 | 10.1016/j.actamat.2021.116800
299 | TiZrHfNbTaMo0.25 | BCC |  | Ductility lowest limit | Compressive Ductility | EXP | 298 | 50 | TC1 | 10.1016/j.actamat.2021.116800
300 | TiZrHfNbTaMo0.5 | BCC |  | Ductility lowest limit | Compressive Ductility | EXP | 298 | 50 | TC1 | 10.1016/j.actamat.2021.116800
301 | TiZrHfNbTaMo0.75 | BCC |  | Ductility lowest limit | Compressive Ductility | EXP | 298 | 50 | TC1 | 10.1016/j.actamat.2021.116800
302 | TiZrHfNbTaMo | BCC |  | none | Compressive Ductility | EXP | 298 | 12 | TC1 | 10.1016/j.actamat.2021.116800
303 | TiZrNbMo | BCC |  | none | Compressive Ductility | EXP | 298 | 33 | TC1 | 10.1016/j.actamat.2021.116800
304 | TiZrV0.25NbMo | BCC |  | none | Compressive Ductility | EXP | 298 | 30 | TC1 | 10.1016/j.actamat.2021.116800
305 | TiZrV0.5NbMo | BCC |  | none | Compressive Ductility | EXP | 298 | 28 | TC1 | 10.1016/j.actamat.2021.116800
306 | TiZrV0.75NbMo | BCC |  | none | Compressive Ductility | EXP | 298 | 29 | TC1 | 10.1016/j.actamat.2021.116800
307 | TiZrVNbMo | BCC |  | none | Compressive Ductility | EXP | 298 | 26 | TC1 | 10.1016/j.actamat.2021.116800
308 | TiZrV1.5NbMo | BCC |  | none | Compressive Ductility | EXP | 298 | 20 | TC1 | 10.1016/j.actamat.2021.116800
309 | TiZrV2NbMo | BCC |  | none | Compressive Ductility | EXP | 298 | 23 | TC1 | 10.1016/j.actamat.2021.116800
310 | TiZrV3NbMo | BCC |  | none | Compressive Ductility | EXP | 298 | 24 | TC1 | 10.1016/j.actamat.2021.116800
311 | TiVNbTa | BCC |  | Ductility lowest limit | Compressive Ductility | EXP | 298 | 50 | TC1 | 10.1016/j.actamat.2021.116800
312 | TiVNbTaW | BCC |  | none | Compressive Ductility | EXP | 298 | 20 | TC1 | 10.1016/j.actamat.2021.116800
313 | NbTaVW | BCC |  | none | Compressive Ductility | EXP | 298 | 12 | TC1 | 10.1016/j.actamat.2021.116800
314 | TiZrVNb | BCC |  | Ductility lowest limit | Compressive Ductility | EXP | 298 | 50 | TC1 | 10.1016/j.actamat.2021.116800
315 | TiZrV2Nb | BCC |  | Ductility lowest limit | Compressive Ductility | EXP | 298 | 50 | TC1 | 10.1016/j.actamat.2021.116800
316 | TiVNbMo | BCC |  | none | Compressive Ductility | EXP | 298 | 25.62 | TC1 | 10.1016/j.actamat.2021.116800
317 | TiZrHfVNb | BCC |  | none | Compressive Ductility | EXP | 298 | 29.6 | TC1 | 10.1016/j.actamat.2021.116800
318 | TiZrHfNbMo | BCC |  | none | Compressive Ductility | EXP | 298 | 10.2 | TC1 | 10.1016/j.actamat.2021.116800
319 | TiVNbTaMoW | BCC |  | none | Compressive Ductility | EXP | 298 | 10.6 | TC1 | 10.1016/j.actamat.2021.116800
320 | TiNbTaMoW | BCC |  | none | Compressive Ductility | EXP | 298 | 14.1 | TC1 | 10.1016/j.actamat.2021.116800
321 | NbTaMoW | BCC |  | none | Compressive Ductility | EXP | 298 | 2.6 | TC1 | 10.1016/j.actamat.2021.116800
322 | VNbTaMoW | BCC |  | none | Compressive Ductility | EXP | 298 | 1.7 | TC1 | 10.1016/j.actamat.2021.116800
323 | TiZrVNb | BCC |  | Ductility lowest limit | Compressive Ductility | EXP | 298 | 50 | TC1 | 10.1016/j.actamat.2021.116800
324 | TiZrV0.3Nb | BCC |  | none | Compressive Ductility | EXP | 298 | 45 | TC1 | 10.1016/j.actamat.2021.116800
325 | TiZrVNbMo0.3 | BCC |  | none | Compressive Ductility | EXP | 298 | 42 | TC1 | 10.1016/j.actamat.2021.116800
326 | TiZrVNbMo0.5 | BCC |  | none | Compressive Ductility | EXP | 298 | 32 | TC1 | 10.1016/j.actamat.2021.116800
327 | TiZrVNbMo0.7 | BCC |  | none | Compressive Ductility | EXP | 298 | 32 | TC1 | 10.1016/j.actamat.2021.116800
328 | TiZrVNbMo | BCC |  | none | Compressive Ductility | EXP | 298 | 32 | TC1 | 10.1016/j.actamat.2021.116800
329 | TiZrVNbMo1.3 | BCC |  | none | Compressive Ductility | EXP | 298 | 30 | TC1 | 10.1016/j.actamat.2021.116800
330 | TiZrV0.3NbMo0.1 | BCC |  | none | Compressive Ductility | EXP | 298 | 45 | TC1 | 10.1016/j.actamat.2021.116800
331 | TiZrV0.3NbMo0.3 | BCC |  | Ductility lowest limit | Compressive Ductility | EXP | 298 | 50 | TC1 | 10.1016/j.actamat.2021.116800
332 | TiZrV0.3NbMo0.5 | BCC |  | none | Compressive Ductility | EXP | 298 | 43 | TC1 | 10.1016/j.actamat.2021.116800
333 | TiZrV0.3NbMo0.7 | BCC |  | none | Compressive Ductility | EXP | 298 | 26.6 | TC1 | 10.1016/j.actamat.2021.116800
334 | TiZrV0.3NbMo1.0 | BCC |  | none | Compressive Ductility | EXP | 298 | 25 | TC1 | 10.1016/j.actamat.2021.116800
335 | TiZrV0.3NbMo1.3 | BCC |  | none | Compressive Ductility | EXP | 298 | 20 | TC1 | 10.1016/j.actamat.2021.116800
336 | TiZrV0.3NbMo1.5 | BCC |  | none | Compressive Ductility | EXP | 298 | 8 | TC1 | 10.1016/j.actamat.2021.116800
337 | TiZrHf0.5NbMo0.5 | BCC |  | none | Compressive Ductility | EXP | 298 | 24.61 | TC1 | 10.1016/j.actamat.2021.116800
338 | ZrHfNbTa | BCC |  | none | Compressive Ductility | EXP | 298 | 34 | TC1 | 10.1016/j.actamat.2021.116800
339 | NbTaMoW | BCC |  | none | Compressive Ductility | EXP | 298 | 1.9 | TC1 | 10.1016/j.actamat.2021.116800
340 | Ti0.25NbTaMoW | BCC |  | none | Compressive Ductility | EXP | 298 | 2.5 | TC1 | 10.1016/j.actamat.2021.116800
341 | Ti0.5NbTaMoW | BCC |  | none | Compressive Ductility | EXP | 298 | 5.9 | TC1 | 10.1016/j.actamat.2021.116800
342 | Ti0.75NbTaMoW | BCC |  | none | Compressive Ductility | EXP | 298 | 8.4 | TC1 | 10.1016/j.actamat.2021.116800
343 | TiNbTaMoW | BCC |  | none | Compressive Ductility | EXP | 298 | 11.5 | TC1 | 10.1016/j.actamat.2021.116800
344 | TiVNbTaMo | BCC |  | none | Compressive Ductility | EXP | 298 | 30 | TC1 | 10.1016/j.actamat.2021.116800
345 | Ti38Hf24V15Nb23 | BCC |  | none | Tensile Ductility | EXP | 298 | 20.6 | TC1 | 10.1016/j.actamat.2021.116800
346 | TiZrHfNbTa | BCC |  | none | Tensile Ductility | EXP | 298 | 9.7 | TC1 | 10.1016/j.actamat.2021.116800
347 | TiZrHfNb | BCC |  | none | Tensile Ductility | EXP | 298 | 14.9 | TC1 | 10.1016/j.actamat.2021.116800
348 | Ti1.5ZrHf0.5Nb0.5Ta0.5 | BCC |  | none | Tensile Ductility | EXP | 298 | 18.8 | TC1 | 10.1016/j.actamat.2021.116800
349 | Ti1.5ZrNbAl0.3 | BCC | AC+A+WQ | none | Tensile Ductility | EXP | 298 | 23 | F3(a) | 10.1016/j.matlet.2021.129428
350 | TiZrHfNbTaMo0.25 | BCC | AC | strain rate 2100s^-1 | Compressive Ductility | EXP | 298 | 28 | F3 | 10.1016/j.intermet.2020.106699
351 | TiZrHfNbTaMo0.25 | BCC | AC | strain rate 4200s^-1 | Compressive Ductility | EXP | 298 | 26 | F3 | 10.1016/j.intermet.2020.106699
352 | TiZrHfNbTaMo0.25 | BCC | AC | strain rate 5300s^-1 | Compressive Ductility | EXP | 298 | 36 | F3 | 10.1016/j.intermet.2020.106699
353 | TiZrHfNbTaMo0.5 | BCC | AC | strain rate 3000s^-1 | Compressive Ductility | EXP | 298 | 23 | F3 | 10.1016/j.intermet.2020.106699
354 | TiZrHfNbTaMo0.5 | BCC | AC | strain rate 4200s^-1 | Compressive Ductility | EXP | 298 | 22.5 | F3 | 10.1016/j.intermet.2020.106699
355 | TiZrHfNbTaMo0.5 | BCC | AC | strain rate 5400s^-1 | Compressive Ductility | EXP | 298 | 11 | F3 | 10.1016/j.intermet.2020.106699
356 | TiZrHfNbTaMo0.75 | BCC | AC | strain rate 2100s^-1 | Compressive Ductility | EXP | 298 | 19 | F3 | 10.1016/j.intermet.2020.106699
357 | TiZrHfNbTaMo0.75 | BCC | AC | strain rate 4500s^-1 | Compressive Ductility | EXP | 298 | 10 | F3 | 10.1016/j.intermet.2020.106699
358 | TiZrHfNbTaMo0.75 | BCC | AC | strain rate 6000s^-1 | Compressive Ductility | EXP | 298 | 15 | F3 | 10.1016/j.intermet.2020.106699
359 | Mo28.33Cr28.33Ti28.33Al15 | BCC |  | heat treatment 1200oC/20h, strain rate 10^-3 s^-1 | Compressive Ductility | EXP | 298 | 4 | F6 | 10.1016/j.jallcom.2020.153805
360 | Mo28.33Cr28.33Ti28.33Al15 | BCC |  | heat treatment 1200oC/20h, strain rate 10^-3 s^-1 | Compressive Ductility | EXP | 698 | 3.5 | F6 | 10.1016/j.jallcom.2020.153805
361 | Mo28.33Cr28.33Ti28.33Al15 | BCC |  | heat treatment 1200oC/20h, strain rate 10^-3 s^-1 | Compressive Ductility | EXP | 898 | 4.5 | F6 | 10.1016/j.jallcom.2020.153805
362 | Mo28.33Cr28.33Ti28.33Al15 | BCC |  | heat treatment 1200oC/20h, strain rate 10^-3 s^-1 | Compressive Ductility | EXP | 1098 | 6.2 | F6 | 10.1016/j.jallcom.2020.153805
363 | Mo32.33Cr32.33Ti32.33Al3 | BCC |  | heat treatment 1200oC/20h, strain rate 10^-3 s^-1 | Compressive Ductility | EXP | 298 | 2 | F6 | 10.1016/j.jallcom.2020.153805
364 | Mo32.33Cr32.33Ti32.33Al3 | BCC |  | heat treatment 1200oC/20h, strain rate 10^-3 s^-1 | Compressive Ductility | EXP | 698 | 9.8 | F6 | 10.1016/j.jallcom.2020.153805
365 | Mo32.33Cr32.33Ti32.33Al3 | BCC |  | heat treatment 1200oC/20h, strain rate 10^-3 s^-1 | Compressive Ductility | EXP | 898 | 9.6 | F6 | 10.1016/j.jallcom.2020.153805
366 | Mo32.33Cr32.33Ti32.33Al3 | BCC |  | heat treatment 1200oC/20h, strain rate 10^-3 s^-1 | Compressive Ductility | EXP | 1098 | 20 | F6 | 10.1016/j.jallcom.2020.153805
367 | Hf0.5Mo0.5NbTi | BCC |  | none | Compressive Ductility | EXP | 298 | 23 | T3 | 10.1016/j.ijrmhm.2021.105473
368 | Hf0.5Mo0.5NbTiZr0.1 | BCC |  | none | Compressive Ductility | EXP | 298 | 27 | T3 | 10.1016/j.ijrmhm.2021.105473
369 | Hf0.5Mo0.5NbTiZr0.3 | BCC |  | none | Compressive Ductility | EXP | 298 | 24 | T3 | 10.1016/j.ijrmhm.2021.105473
370 | Hf0.5Mo0.5NbTiZr0.5 | BCC |  | none | Compressive Ductility | EXP | 298 | 15 | T3 | 10.1016/j.ijrmhm.2021.105473
371 | Hf0.5Mo0.5NbTiZr0.7 | BCC |  | none | Compressive Ductility | EXP | 298 | 14 | T3 | 10.1016/j.ijrmhm.2021.105473
372 | Hf0.5Mo0.5NbTiZr0.9 | BCC |  | none | Compressive Ductility | EXP | 298 | 12 | T3 | 10.1016/j.ijrmhm.2021.105473
373 | CoFeNiTiV | BCC |  | none | Compressive Ductility | EXP | 298 | 21.3 | T3 | 10.1016/j.ijrmhm.2020.105416
374 | CoCrFeNiTi0.5 | BCC+FCC |  | none | Compressive Ductility | EXP | 298 | 20 | T3 | 10.1016/j.ijrmhm.2020.105416
375 | CoFeNiTiCu | FCC |  | none | Compressive Ductility | EXP | 298 | 15.1 | T3 | 10.1016/j.ijrmhm.2020.105416
376 | CoFeNiCrTiAl0.5 | BCC |  | none | Compressive Ductility | EXP | 298 | 9.9 | T3 | 10.1016/j.ijrmhm.2020.105416
377 | CoFeNiCrTiAl1.5 | BCC |  | none | Compressive Ductility | EXP | 298 | 9.8 | T3 | 10.1016/j.ijrmhm.2020.105416
378 | CoFeNiCrTi | BCC+FCC |  | none | Compressive Ductility | EXP | 298 | 9 | T3 | 10.1016/j.ijrmhm.2020.105416
379 | CoCrFeNiTi | BCC+FCC |  | none | Compressive Ductility | EXP | 298 | 75 | T3 | 10.1016/j.ijrmhm.2020.105416
380 | CoFeNiCrTiAl2 | BCC |  | none | Compressive Ductility | EXP | 298 | 5.2 | T3 | 10.1016/j.ijrmhm.2020.105416
381 | AlCoCrFeNiTi | BCC+FCC |  | none | Compressive Ductility | EXP | 298 | 8.8 | T3 | 10.1016/j.ijrmhm.2020.105416
382 | AlCoCrFeNiTi1.5 | BCC+FCC |  | none | Compressive Ductility | EXP | 298 | 5.3 | T3 | 10.1016/j.ijrmhm.2020.105416
383 | Co0.5FeNiCrTi0.5 | BCC+FCC |  | none | Compressive Ductility | EXP | 298 | 10 | T3 | 10.1016/j.ijrmhm.2020.105416
384 | AlTiCoNiFe | BCC+FCC |  | none | Compressive Ductility | EXP | 298 | 5.8 | T3 | 10.1016/j.ijrmhm.2020.105416
385 | CoCrCuFeNiTi0.8 | BCC+FCC |  | none | Compressive Ductility | EXP | 298 | 2.11 | T3 | 10.1016/j.ijrmhm.2020.105416
386 | CoCrCuFeNiTi | BCC+FCC |  | none | Compressive Ductility | EXP | 298 | 1.6 | T3 | 10.1016/j.ijrmhm.2020.105416
387 | CoFeNiAl0.5Ti0.5 | BCC+FCC |  | none | Compressive Ductility | EXP | 298 | 1.7 | T3 | 10.1016/j.ijrmhm.2020.105416
388 | CrCoFeNiAl0.5Ti0.5 | BCC+FCC |  | none | Compressive Ductility | EXP | 298 | 2.3 | T3 | 10.1016/j.ijrmhm.2020.105416
389 | Ti42.5Zr42.5Nb5Mo5Ta5 | BCC | AC | none | Tensile Ductility | EXP | 298 | 14.9 | F5 | 10.1016/j.msea.2021.141135
390 | Ti45Zr45Nb5Mo5 | BCC | AC | none | Tensile Ductility | EXP | 298 | 9.1 | F5 | 10.1016/j.msea.2021.141135
391 | Ti45Zr45Nb5Ta5 | BCC | AC | none | Tensile Ductility | EXP | 298 | 7.9 | F5 | 10.1016/j.msea.2021.141135
392 | Ti3Nb | BCC |  | DFT calculations with the SQS method | d parameter | DFT | 0 | 4.253 | TB1 | 10.1016/j.actamat.2021.116800
393 | Ti2Nb | BCC |  | DFT calculations with the SQS method | d parameter | DFT | 0 | 4.14 | TB1 | 10.1016/j.actamat.2021.116800
394 | TiNb | BCC |  | DFT calculations with the SQS method | d parameter | DFT | 0 | 3.889 | TB1 | 10.1016/j.actamat.2021.116800
395 | TiNb2 | BCC |  | DFT calculations with the SQS method | d parameter | DFT | 0 | 3.651 | TB1 | 10.1016/j.actamat.2021.116800
396 | TiNb3 | BCC |  | DFT calculations with the SQS method | d parameter | DFT | 0 | 3.537 | TB1 | 10.1016/j.actamat.2021.116800
397 | Ti3W | BCC |  | DFT calculations with the SQS method | d parameter | DFT | 0 | 3.313 | TB1 | 10.1016/j.actamat.2021.116800
398 | Ti2W | BCC |  | DFT calculations with the SQS method | d parameter | DFT | 0 | 3.104 | TB1 | 10.1016/j.actamat.2021.116800
399 | TiW | BCC |  | DFT calculations with the SQS method | d parameter | DFT | 0 | 2.632 | TB1 | 10.1016/j.actamat.2021.116800
400 | TiW2 | BCC |  | DFT calculations with the SQS method | d parameter | DFT | 0 | 2.279 | TB1 | 10.1016/j.actamat.2021.116800
401 | TiW3 | BCC |  | DFT calculations with the SQS method | d parameter | DFT | 0 | 2.082 | TB1 | 10.1016/j.actamat.2021.116800
402 | TiW7 | BCC |  | DFT calculations with the SQS method | d parameter | DFT | 0 | 1.833 | TB1 | 10.1016/j.actamat.2021.116800
403 | Ti3Ru | BCC |  | DFT calculations with the SQS method | d parameter | DFT | 0 | 2.86 | TB1 | 10.1016/j.actamat.2021.116800
404 | Ti2Ru | BCC |  | DFT calculations with the SQS method | d parameter | DFT | 0 | 2.795 | TB1 | 10.1016/j.actamat.2021.116800
405 | TiRu | BCC |  | DFT calculations with the SQS method | d parameter | DFT | 0 | 2.736 | TB1 | 10.1016/j.actamat.2021.116800
406 | Hf3Nb | BCC |  | DFT calculations with the SQS method | d parameter | DFT | 0 | 3.485 | TB1 | 10.1016/j.actamat.2021.116800
407 | Hf2Nb | BCC |  | DFT calculations with the SQS method | d parameter | DFT | 0 | 3.5 | TB1 | 10.1016/j.actamat.2021.116800
408 | HfNb | BCC |  | DFT calculations with the SQS method | d parameter | DFT | 0 | 3.521 | TB1 | 10.1016/j.actamat.2021.116800
409 | HfNb2 | BCC |  | DFT calculations with the SQS method | d parameter | DFT | 0 | 3.294 | TB1 | 10.1016/j.actamat.2021.116800
410 | HfNb3 | BCC |  | DFT calculations with the SQS method | d parameter | DFT | 0 | 3.243 | TB1 | 10.1016/j.actamat.2021.116800
411 | V7W | BCC |  | DFT calculations with the SQS method | d parameter | DFT | 0 | 2.98 | TB1 | 10.1016/j.actamat.2021.116800
412 | V3W | BCC |  | DFT calculations with the SQS method | d parameter | DFT | 0 | 2.704 | TB1 | 10.1016/j.actamat.2021.116800
413 | VW | BCC |  | DFT calculations with the SQS method | d parameter | DFT | 0 | 2.246 | TB1 | 10.1016/j.actamat.2021.116800
414 | VW3 | BCC |  | DFT calculations with the SQS method | d parameter | DFT | 0 | 1.836 | TB1 | 10.1016/j.actamat.2021.116800
415 | VW7 | BCC |  | DFT calculations with the SQS method | d parameter | DFT | 0 | 1.773 | TB1 | 10.1016/j.actamat.2021.116800
416 | Nb7Ta | BCC |  | DFT calculations with the SQS method | d parameter | DFT | 0 | 3.009 | TB1 | 10.1016/j.actamat.2021.116800
417 | Nb3Ta | BCC |  | DFT calculations with the SQS method | d parameter | DFT | 0 | 3.006 | TB1 | 10.1016/j.actamat.2021.116800
418 | NbTa | BCC |  | DFT calculations with the SQS method | d parameter | DFT | 0 | 3.032 | TB1 | 10.1016/j.actamat.2021.116800
419 | NbTa3 | BCC |  | DFT calculations with the SQS method | d parameter | DFT | 0 | 3.1 | TB1 | 10.1016/j.actamat.2021.116800
420 | NbTa7 | BCC |  | DFT calculations with the SQS method | d parameter | DFT | 0 | 3.146 | TB1 | 10.1016/j.actamat.2021.116800
421 | Nb3Mo | BCC |  | DFT calculations with the SQS method | d parameter | DFT | 0 | 2.423 | TB1 | 10.1016/j.actamat.2021.116800
422 | Nb2Mo | BCC |  | DFT calculations with the SQS method | d parameter | DFT | 0 | 2.289 | TB1 | 10.1016/j.actamat.2021.116800
423 | NbMo | BCC |  | DFT calculations with the SQS method | d parameter | DFT | 0 | 2.038 | TB1 | 10.1016/j.actamat.2021.116800
424 | NbMo2 | BCC |  | DFT calculations with the SQS method | d parameter | DFT | 0 | 1.869 | TB1 | 10.1016/j.actamat.2021.116800
425 | NbMo3 | BCC |  | DFT calculations with the SQS method | d parameter | DFT | 0 | 1.839 | TB1 | 10.1016/j.actamat.2021.116800
426 | Nb3W | BCC |  | DFT calculations with the SQS method | d parameter | DFT | 0 | 2.461 | TB1 | 10.1016/j.actamat.2021.116800
427 | Nb2W | BCC |  | DFT calculations with the SQS method | d parameter | DFT | 0 | 2.338 | TB1 | 10.1016/j.actamat.2021.116800
428 | NbW | BCC |  | DFT calculations with the SQS method | d parameter | DFT | 0 | 2.076 | TB1 | 10.1016/j.actamat.2021.116800
429 | NbW2 | BCC |  | DFT calculations with the SQS method | d parameter | DFT | 0 | 1.841 | TB1 | 10.1016/j.actamat.2021.116800
430 | NbW3 | BCC |  | DFT calculations with the SQS method | d parameter | DFT | 0 | 1.775 | TB1 | 10.1016/j.actamat.2021.116800
431 | Nb7Ru | BCC |  | DFT calculations with the SQS method | d parameter | DFT | 0 | 2.518 | TB1 | 10.1016/j.actamat.2021.116800
432 | Nb3Ru | BCC |  | DFT calculations with the SQS method | d parameter | DFT | 0 | 2.404 | TB1 | 10.1016/j.actamat.2021.116800
433 | Nb2Ru | BCC |  | DFT calculations with the SQS method | d parameter | DFT | 0 | 2.436 | TB1 | 10.1016/j.actamat.2021.116800
434 | NbRu | BCC |  | DFT calculations with the SQS method | d parameter | DFT | 0 | 3.023 | TB1 | 10.1016/j.actamat.2021.116800
435 | Ta7Mo | BCC |  | DFT calculations with the SQS method | d parameter | DFT | 0 | 2.845 | TB1 | 10.1016/j.actamat.2021.116800
436 | Ta3Mo | BCC |  | DFT calculations with the SQS method | d parameter | DFT | 0 | 2.572 | TB1 | 10.1016/j.actamat.2021.116800
437 | TaMo | BCC |  | DFT calculations with the SQS method | d parameter | DFT | 0 | 2.141 | TB1 | 10.1016/j.actamat.2021.116800
438 | TaMo3 | BCC |  | DFT calculations with the SQS method | d parameter | DFT | 0 | 1.843 | TB1 | 10.1016/j.actamat.2021.116800
439 | TaMo7 | BCC |  | DFT calculations with the SQS method | d parameter | DFT | 0 | 1.85 | TB1 | 10.1016/j.actamat.2021.116800
440 | Ta7Re | BCC |  | DFT calculations with the SQS method | d parameter | DFT | 0 | 2.657 | TB1 | 10.1016/j.actamat.2021.116800
441 | Ta3Re | BCC |  | DFT calculations with the SQS method | d parameter | DFT | 0 | 2.261 | TB1 | 10.1016/j.actamat.2021.116800
442 | TaRe | BCC |  | DFT calculations with the SQS method | d parameter | DFT | 0 | 1.707 | TB1 | 10.1016/j.actamat.2021.116800
443 | TaRe3 | BCC |  | DFT calculations with the SQS method | d parameter | DFT | 0 | 2.85 | TB1 | 10.1016/j.actamat.2021.116800
444 | Mo7W | BCC |  | DFT calculations with the SQS method | d parameter | DFT | 0 | 1.945 | TB1 | 10.1016/j.actamat.2021.116800
445 | Mo3W | BCC |  | DFT calculations with the SQS method | d parameter | DFT | 0 | 1.928 | TB1 | 10.1016/j.actamat.2021.116800
446 | MoW | BCC |  | DFT calculations with the SQS method | d parameter | DFT | 0 | 1.91 | TB1 | 10.1016/j.actamat.2021.116800
447 | MoW3 | BCC |  | DFT calculations with the SQS method | d parameter | DFT | 0 | 1.899 | TB1 | 10.1016/j.actamat.2021.116800
448 | MoW7 | BCC |  | DFT calculations with the SQS method | d parameter | DFT | 0 | 1.897 | TB1 | 10.1016/j.actamat.2021.116800
449 | W7Re | BCC |  | DFT calculations with the SQS method | d parameter | DFT | 0 | 2.14 | TB1 | 10.1016/j.actamat.2021.116800
450 | W3Re | BCC |  | DFT calculations with the SQS method | d parameter | DFT | 0 | 2.369 | TB1 | 10.1016/j.actamat.2021.116800
451 | WRe | BCC |  | DFT calculations with the SQS method | d parameter | DFT | 0 | 2.928 | TB1 | 10.1016/j.actamat.2021.116800
452 | WRe3 | BCC |  | DFT calculations with the SQS method | d parameter | DFT | 0 | 3.02 | TB1 | 10.1016/j.actamat.2021.116800
453 | W7Ru | BCC |  | DFT calculations with the SQS method | d parameter | DFT | 0 | 2.339 | TB1 | 10.1016/j.actamat.2021.116800
454 | W3Ru | BCC |  | DFT calculations with the SQS method | d parameter | DFT | 0 | 2.505 | TB1 | 10.1016/j.actamat.2021.116800
455 | W2Ru | BCC |  | DFT calculations with the SQS method | d parameter | DFT | 0 | 2.828 | TB1 | 10.1016/j.actamat.2021.116800
456 | Ti2NbW | BCC |  | DFT calculations with the SQS method | d parameter | DFT | 0 | 3.104 | TB1 | 10.1016/j.actamat.2021.116800
457 | Ti2Nb2W | BCC |  | DFT calculations with the SQS method | d parameter | DFT | 0 | 3.182 | TB1 | 10.1016/j.actamat.2021.116800
458 | TiNbW | BCC |  | DFT calculations with the SQS method | d parameter | DFT | 0 | 2.758 | TB1 | 10.1016/j.actamat.2021.116800
459 | TiNb2W | BCC |  | DFT calculations with the SQS method | d parameter | DFT | 0 | 2.705 | TB1 | 10.1016/j.actamat.2021.116800
460 | TiNb2W2 | BCC |  | DFT calculations with the SQS method | d parameter | DFT | 0 | 2.5 | TB1 | 10.1016/j.actamat.2021.116800
461 | TiNbW2 | BCC |  | DFT calculations with the SQS method | d parameter | DFT | 0 | 2.399 | TB1 | 10.1016/j.actamat.2021.116800
462 | TiWRe | BCC |  | DFT calculations with the SQS method | d parameter | DFT | 0 | 1.973 | TB1 | 10.1016/j.actamat.2021.116800
463 | TiW2Re | BCC |  | DFT calculations with the SQS method | d parameter | DFT | 0 | 1.924 | TB1 | 10.1016/j.actamat.2021.116800
464 | TiNbRu | BCC |  | DFT calculations with the SQS method | d parameter | DFT | 0 | 2.492 | TB1 | 10.1016/j.actamat.2021.116800
465 | TiNb2Ru | BCC |  | DFT calculations with the SQS method | d parameter | DFT | 0 | 2.418 | TB1 | 10.1016/j.actamat.2021.116800
466 | TiZrHfNb | BCC |  | DFT calculations with the SQS method | d parameter | DFT | 0 | 3.732 | TB1 | 10.1016/j.actamat.2021.116800
467 | TiZrHf2Nb2 | BCC |  | DFT calculations with the SQS method | d parameter | DFT | 0 | 3.642 | TB1 | 10.1016/j.actamat.2021.116800
468 | TiZrHfNb3 | BCC |  | DFT calculations with the SQS method | d parameter | DFT | 0 | 3.531 | TB1 | 10.1016/j.actamat.2021.116800
469 | TiZrVNb | BCC |  | DFT calculations with the SQS method | d parameter | DFT | 0 | 3.66 | TB1 | 10.1016/j.actamat.2021.116800
470 | TiZr2V2Nb | BCC |  | DFT calculations with the SQS method | d parameter | DFT | 0 | 3.439 | TB1 | 10.1016/j.actamat.2021.116800
471 | TiVNbMo | BCC |  | DFT calculations with the SQS method | d parameter | DFT | 0 | 2.788 | TB1 | 10.1016/j.actamat.2021.116800
472 | TiNbWRe | BCC |  | DFT calculations with the SQS method | d parameter | DFT | 0 | 2.078 | TB1 | 10.1016/j.actamat.2021.116800
473 | TiNb3WRe | BCC |  | DFT calculations with the SQS method | d parameter | DFT | 0 | 2.364 | TB1 | 10.1016/j.actamat.2021.116800
474 | TiNb2W2Re | BCC |  | DFT calculations with the SQS method | d parameter | DFT | 0 | 2.106 | TB1 | 10.1016/j.actamat.2021.116800
475 | TiNbW3Re | BCC |  | DFT calculations with the SQS method | d parameter | DFT | 0 | 1.938 | TB1 | 10.1016/j.actamat.2021.116800
476 | TiNbWRu | BCC |  | DFT calculations with the SQS method | d parameter | DFT | 0 | 2.269 | TB1 | 10.1016/j.actamat.2021.116800
477 | TiNb3WRu | BCC |  | DFT calculations with the SQS method | d parameter | DFT | 0 | 2.457 | TB1 | 10.1016/j.actamat.2021.116800
478 | TiNb2W2Ru | BCC |  | DFT calculations with the SQS method | d parameter | DFT | 0 | 2.25 | TB1 | 10.1016/j.actamat.2021.116800
479 | TiNbW3Ru | BCC |  | DFT calculations with the SQS method | d parameter | DFT | 0 | 2.175 | TB1 | 10.1016/j.actamat.2021.116800
480 | VNbWRu | BCC |  | DFT calculations with the SQS method | d parameter | DFT | 0 | 2.342 | TB1 | 10.1016/j.actamat.2021.116800
481 | VNb2W2Ru | BCC |  | DFT calculations with the SQS method | d parameter | DFT | 0 | 2.182 | TB1 | 10.1016/j.actamat.2021.116800
482 | VNbW3Ru | BCC |  | DFT calculations with the SQS method | d parameter | DFT | 0 | 2.192 | TB1 | 10.1016/j.actamat.2021.116800
483 | VMoWRu | BCC |  | DFT calculations with the SQS method | d parameter | DFT | 0 | 2.46 | TB1 | 10.1016/j.actamat.2021.116800
484 | VMoW3Ru | BCC |  | DFT calculations with the SQS method | d parameter | DFT | 0 | 2.316 | TB1 | 10.1016/j.actamat.2021.116800
485 | Nb2Ta2MoW | BCC |  | DFT calculations with the SQS method | d parameter | DFT | 0 | 2.416 | TB1 | 10.1016/j.actamat.2021.116800
486 | NbTaMoW | BCC |  | DFT calculations with the SQS method | d parameter | DFT | 0 | 2.106 | TB1 | 10.1016/j.actamat.2021.116800
487 | NbTa3MoW | BCC |  | DFT calculations with the SQS method | d parameter | DFT | 0 | 2.425 | TB1 | 10.1016/j.actamat.2021.116800
488 | NbTaMoW3 | BCC |  | DFT calculations with the SQS method | d parameter | DFT | 0 | 1.854 | TB1 | 10.1016/j.actamat.2021.116800
489 | Nb3TaWRu | BCC |  | DFT calculations with the SQS method | d parameter | DFT | 0 | 2.233 | TB1 | 10.1016/j.actamat.2021.116800
490 | Nb2TaW2Ru | BCC |  | DFT calculations with the SQS method | d parameter | DFT | 0 | 2.137 | TB1 | 10.1016/j.actamat.2021.116800
491 | NbMoW3Ru | BCC |  | DFT calculations with the SQS method | d parameter | DFT | 0 | 2.296 | TB1 | 10.1016/j.actamat.2021.116800
492 | Ta2MoW2Re | BCC |  | DFT calculations with the SQS method | d parameter | DFT | 0 | 1.851 | TB1 | 10.1016/j.actamat.2021.116800
493 | TaMoWRe | BCC |  | DFT calculations with the SQS method | d parameter | DFT | 0 | 1.998 | TB1 | 10.1016/j.actamat.2021.116800
494 | TaMoW3Re | BCC |  | DFT calculations with the SQS method | d parameter | DFT | 0 | 1.97 | TB1 | 10.1016/j.actamat.2021.116800
495 | TaMoWRu | BCC |  | DFT calculations with the SQS method | d parameter | DFT | 0 | 2.525 | TB1 | 10.1016/j.actamat.2021.116800
496 | TaMo2W2Ru | BCC |  | DFT calculations with the SQS method | d parameter | DFT | 0 | 2.301 | TB1 | 10.1016/j.actamat.2021.116800
497 | TaMoW3Ru | BCC |  | DFT calculations with the SQS method | d parameter | DFT | 0 | 2.29 | TB1 | 10.1016/j.actamat.2021.116800
498 | NbTaMoW | BCC |  | DFT calculations with the SQS method | d parameter | DFT | 0 | 2.113 | TC1 | 10.1016/j.actamat.2021.116800
499 | VNbTaMoW | BCC |  | DFT calculations with the SQS method | d parameter | DFT | 0 | 2.28 | TC1 | 10.1016/j.actamat.2021.116800
500 | VNbTaMoW | BCC |  | DFT calculations with the SQS method | d parameter | DFT | 0 | 2.28 | TC1 | 10.1016/j.actamat.2021.116800
501 | TiZrHfNbMo | BCC |  | DFT calculations with the SQS method | d parameter | DFT | 0 | 3.088 | TC1 | 10.1016/j.actamat.2021.116800
502 | TiZrHfNb0.5Mo | BCC |  | DFT calculations with the SQS method | d parameter | DFT | 0 | 3.13 | TC1 | 10.1016/j.actamat.2021.116800
503 | TiZrHfNb1.5Mo | BCC |  | DFT calculations with the SQS method | d parameter | DFT | 0 | 3.058 | TC1 | 10.1016/j.actamat.2021.116800
504 | Ti0.5ZrHfNbMo | BCC |  | DFT calculations with the SQS method | d parameter | DFT | 0 | 2.979 | TC1 | 10.1016/j.actamat.2021.116800
505 | Ti1.5ZrHfNbMo | BCC |  | DFT calculations with the SQS method | d parameter | DFT | 0 | 3.177 | TC1 | 10.1016/j.actamat.2021.116800
506 | TiZr0.5HfNbMo | BCC |  | DFT calculations with the SQS method | d parameter | DFT | 0 | 3.038 | TC1 | 10.1016/j.actamat.2021.116800
507 | TiZr1.5HfNbMo | BCC |  | DFT calculations with the SQS method | d parameter | DFT | 0 | 3.135 | TC1 | 10.1016/j.actamat.2021.116800
508 | TiZrHf0.5NbMo | BCC |  | DFT calculations with the SQS method | d parameter | DFT | 0 | 2.997 | TC1 | 10.1016/j.actamat.2021.116800
509 | TiZrHf1.5NbMo | BCC |  | DFT calculations with the SQS method | d parameter | DFT | 0 | 3.162 | TC1 | 10.1016/j.actamat.2021.116800
510 | TiZrHf0.5NbMo0.5 | BCC |  | DFT calculations with the SQS method | d parameter | DFT | 0 | 3.237 | TC1 | 10.1016/j.actamat.2021.116800
511 | TiZrHfNbMo1.5 | BCC |  | DFT calculations with the SQS method | d parameter | DFT | 0 | 2.924 | TC1 | 10.1016/j.actamat.2021.116800
512 | TiZrHfNbTa | BCC |  | DFT calculations with the SQS method | d parameter | DFT | 0 | 3.552 | TC1 | 10.1016/j.actamat.2021.116800
513 | TiZrHfNbTa | BCC |  | DFT calculations with the SQS method | d parameter | DFT | 0 | 3.552 | TC1 | 10.1016/j.actamat.2021.116800
514 | TiZrHfNbTaMo0.25 | BCC |  | DFT calculations with the SQS method | d parameter | DFT | 0 | 3.388 | TC1 | 10.1016/j.actamat.2021.116800
515 | TiZrHfNbTaMo0.5 | BCC |  | DFT calculations with the SQS method | d parameter | DFT | 0 | 3.26 | TC1 | 10.1016/j.actamat.2021.116800
516 | TiZrHfNbTaMo0.75 | BCC |  | DFT calculations with the SQS method | d parameter | DFT | 0 | 3.158 | TC1 | 10.1016/j.actamat.2021.116800
517 | TiZrHfNbTaMo | BCC |  | DFT calculations with the SQS method | d parameter | DFT | 0 | 3.073 | TC1 | 10.1016/j.actamat.2021.116800
518 | TiZrNbMo | BCC |  | DFT calculations with the SQS method | d parameter | DFT | 0 | 2.883 | TC1 | 10.1016/j.actamat.2021.116800
519 | TiZrV0.25NbMo | BCC |  | DFT calculations with the SQS method | d parameter | DFT | 0 | 2.893 | TC1 | 10.1016/j.actamat.2021.116800
520 | TiZrV0.5NbMo | BCC |  | DFT calculations with the SQS method | d parameter | DFT | 0 | 2.898 | TC1 | 10.1016/j.actamat.2021.116800
521 | TiZrV0.75NbMo | BCC |  | DFT calculations with the SQS method | d parameter | DFT | 0 | 2.896 | TC1 | 10.1016/j.actamat.2021.116800
522 | TiZrVNbMo | BCC |  | DFT calculations with the SQS method | d parameter | DFT | 0 | 2.89 | TC1 | 10.1016/j.actamat.2021.116800
523 | TiZrV1.5NbMo | BCC |  | DFT calculations with the SQS method | d parameter | DFT | 0 | 2.881 | TC1 | 10.1016/j.actamat.2021.116800
524 | TiZrV2NbMo | BCC |  | DFT calculations with the SQS method | d parameter | DFT | 0 | 2.877 | TC1 | 10.1016/j.actamat.2021.116800
525 | TiZrV3NbMo | BCC |  | DFT calculations with the SQS method | d parameter | DFT | 0 | 2.874 | TC1 | 10.1016/j.actamat.2021.116800
526 | TiVNbTa | BCC |  | DFT calculations with the SQS method | d parameter | DFT | 0 | 3.296 | TC1 | 10.1016/j.actamat.2021.116800
527 | TiVNbTaW | BCC |  | DFT calculations with the SQS method | d parameter | DFT | 0 | 2.827 | TC1 | 10.1016/j.actamat.2021.116800
528 | NbTaVW | BCC |  | DFT calculations with the SQS method | d parameter | DFT | 0 | 2.527 | TC1 | 10.1016/j.actamat.2021.116800
529 | TiZrVNb | BCC |  | DFT calculations with the SQS method | d parameter | DFT | 0 | 3.37 | TC1 | 10.1016/j.actamat.2021.116800
530 | TiZrV2Nb | BCC |  | DFT calculations with the SQS method | d parameter | DFT | 0 | 3.23 | TC1 | 10.1016/j.actamat.2021.116800
531 | TiVNbMo | BCC |  | DFT calculations with the SQS method | d parameter | DFT | 0 | 2.728 | TC1 | 10.1016/j.actamat.2021.116800
532 | TiZrHfVNb | BCC |  | DFT calculations with the SQS method | d parameter | DFT | 0 | 3.569 | TC1 | 10.1016/j.actamat.2021.116800
533 | TiZrHfNbMo | BCC |  | DFT calculations with the SQS method | d parameter | DFT | 0 | 3.088 | TC1 | 10.1016/j.actamat.2021.116800
534 | TiVNbTaMoW | BCC |  | DFT calculations with the SQS method | d parameter | DFT | 0 | 2.575 | TC1 | 10.1016/j.actamat.2021.116800
535 | TiNbTaMoW | BCC |  | DFT calculations with the SQS method | d parameter | DFT | 0 | 2.498 | TC1 | 10.1016/j.actamat.2021.116800
536 | NbTaMoW | BCC |  | DFT calculations with the SQS method | d parameter | DFT | 0 | 2.113 | TC1 | 10.1016/j.actamat.2021.116800
537 | VNbTaMoW | BCC |  | DFT calculations with the SQS method | d parameter | DFT | 0 | 2.28 | TC1 | 10.1016/j.actamat.2021.116800
538 | TiZrVNb | BCC |  | DFT calculations with the SQS method | d parameter | DFT | 0 | 3.37 | TC1 | 10.1016/j.actamat.2021.116800
539 | TiZrV0.3Nb | BCC |  | DFT calculations with the SQS method | d parameter | DFT | 0 | 3.485 | TC1 | 10.1016/j.actamat.2021.116800
540 | TiZrVNbMo0.3 | BCC |  | DFT calculations with the SQS method | d parameter | DFT | 0 | 3.185 | TC1 | 10.1016/j.actamat.2021.116800
541 | TiZrVNbMo0.5 | BCC |  | DFT calculations with the SQS method | d parameter | DFT | 0 | 3.085 | TC1 | 10.1016/j.actamat.2021.116800
542 | TiZrVNbMo0.7 | BCC |  | DFT calculations with the SQS method | d parameter | DFT | 0 | 3 | TC1 | 10.1016/j.actamat.2021.116800
543 | TiZrVNbMo | BCC |  | DFT calculations with the SQS method | d parameter | DFT | 0 | 2.89 | TC1 | 10.1016/j.actamat.2021.116800
544 | TiZrVNbMo1.3 | BCC |  | DFT calculations with the SQS method | d parameter | DFT | 0 | 2.795 | TC1 | 10.1016/j.actamat.2021.116800
545 | TiZrV0.3NbMo0.1 | BCC |  | DFT calculations with the SQS method | d parameter | DFT | 0 | 3.387 | TC1 | 10.1016/j.actamat.2021.116800
546 | TiZrV0.3NbMo0.3 | BCC |  | DFT calculations with the SQS method | d parameter | DFT | 0 | 3.226 | TC1 | 10.1016/j.actamat.2021.116800
547 | TiZrV0.3NbMo0.5 | BCC |  | DFT calculations with the SQS method | d parameter | DFT | 0 | 3.106 | TC1 | 10.1016/j.actamat.2021.116800
548 | TiZrV0.3NbMo0.7 | BCC |  | DFT calculations with the SQS method | d parameter | DFT | 0 | 3.011 | TC1 | 10.1016/j.actamat.2021.116800
549 | TiZrV0.3NbMo1.0 | BCC |  | DFT calculations with the SQS method | d parameter | DFT | 0 | 2.894 | TC1 | 10.1016/j.actamat.2021.116800
550 | TiZrV0.3NbMo1.3 | BCC |  | DFT calculations with the SQS method | d parameter | DFT | 0 | 2.793 | TC1 | 10.1016/j.actamat.2021.116800
551 | TiZrV0.3NbMo1.5 | BCC |  | DFT calculations with the SQS method | d parameter | DFT | 0 | 2.731 | TC1 | 10.1016/j.actamat.2021.116800
552 | TiZrHf0.5NbMo0.5 | BCC |  | DFT calculations with the SQS method | d parameter | DFT | 0 | 2.997 | TC1 | 10.1016/j.actamat.2021.116800
553 | ZrHfNbTa | BCC |  | DFT calculations with the SQS method | d parameter | DFT | 0 | 3.316 | TC1 | 10.1016/j.actamat.2021.116800
554 | NbTaMoW | BCC |  | DFT calculations with the SQS method | d parameter | DFT | 0 | 2.113 | TC1 | 10.1016/j.actamat.2021.116800
555 | Ti0.25NbTaMoW | BCC |  | DFT calculations with the SQS method | d parameter | DFT | 0 | 2.233 | TC1 | 10.1016/j.actamat.2021.116800
556 | Ti0.5NbTaMoW | BCC |  | DFT calculations with the SQS method | d parameter | DFT | 0 | 2.335 | TC1 | 10.1016/j.actamat.2021.116800
557 | Ti0.75NbTaMoW | BCC |  | DFT calculations with the SQS method | d parameter | DFT | 0 | 2.424 | TC1 | 10.1016/j.actamat.2021.116800
558 | TiNbTaMoW | BCC |  | DFT calculations with the SQS method | d parameter | DFT | 0 | 2.498 | TC1 | 10.1016/j.actamat.2021.116800
559 | TiVNbTaMo | BCC |  | DFT calculations with the SQS method | d parameter | DFT | 0 | 2.809 | TC1 | 10.1016/j.actamat.2021.116800
560 | Ti38Hf24V15Nb23 | BCC |  | DFT calculations with the SQS method | d parameter | DFT | 0 | 3.713 | TC1 | 10.1016/j.actamat.2021.116800
561 | TiZrHfNbTa | BCC |  | DFT calculations with the SQS method | d parameter | DFT | 0 | 3.552 | TC1 | 10.1016/j.actamat.2021.116800
562 | TiZrHfNb | BCC |  | DFT calculations with the SQS method | d parameter | DFT | 0 | 3.821 | TC1 | 10.1016/j.actamat.2021.116800
563 | Ti1.5ZrHf0.5Nb0.5Ta0.5 | BCC |  | DFT calculations with the SQS method | d parameter | DFT | 0 | 3.817 | TC1 | 10.1016/j.actamat.2021.116800
564 | MoNbTi | BCC |  | DFT calculations with the SQS method | d parameter | DFT | 0 | 2.651 | TA4 | 10.1016/j.jmps.2021.104389
565 | MoNbTaVW | BCC |  | DFT calculations with the SQS method | d parameter | DFT | 0 | 2.249 | TA4 | 10.1016/j.jmps.2021.104389
566 | MoNbTaW | BCC |  | DFT calculations with the SQS method | d parameter | DFT | 0 | 2.087 | TA4 | 10.1016/j.jmps.2021.104389
567 | HfNbTiZr | BCC |  | DFT calculations with the SQS method | d parameter | DFT | 0 | 3.403 | T2 | 10.1016/j.actamat.2020.03.004
568 | NbTiVZr | BCC |  | DFT calculations with the SQS method | d parameter | DFT | 0 | 3.034 | T2 | 10.1016/j.actamat.2020.03.004
569 | MoNbTiV | BCC |  | DFT calculations with the SQS method | d parameter | DFT | 0 | 2.371 | T2 | 10.1016/j.actamat.2020.03.004
570 | MoNbTaVW | BCC |  | DFT calculations with the SQS method | d parameter | DFT | 0 | 2.009 | T2 | 10.1016/j.actamat.2020.03.004
571 | MoNbTaW | BCC |  | DFT calculations with the SQS method | d parameter | DFT | 0 | 1.858 | T2 | 10.1016/j.actamat.2020.03.004
572 | HfNbZr |  |  | none | B/G ratio | DFT | 0 | 2.72 | T1 | 10.1016/j.ijrmhm.2020.105451
573 | HfNbZrTa |  |  | none | B/G ratio | DFT | 0 | 2.57 | T1 | 10.1016/j.ijrmhm.2020.105451
574 | HfNbZrTa0.75Ti0.25 |  |  | none | B/G ratio | DFT | 0 | 2.61 | T1 | 10.1016/j.ijrmhm.2020.105451
575 | HfNbZrTa0.5Ti0.5 |  |  | none | B/G ratio | DFT | 0 | 2.64 | T1 | 10.1016/j.ijrmhm.2020.105451
576 | HfNbZrTa0.25Ti0.75 |  |  | none | B/G ratio | DFT | 0 | 2.7 | T1 | 10.1016/j.ijrmhm.2020.105451
577 | HfNbZrTi |  |  | none | B/G ratio | DFT | 0 | 2.78 | T1 | 10.1016/j.ijrmhm.2020.105451
578 | NbTiZr | BCC |  | none | Tensile Ductility | EXP | 298.15 | 5.2 | T5 | 10.1016/j.apsusc.2021.149338
579 | NbTaTiZr | BCC |  | none | Tensile Ductility | EXP | 298.15 | 5.3 | T5 | 10.1016/j.apsusc.2021.149338
580 | CrCoNi | BCC |  | homogeneous | Tensile Ductility | EXP | 298.15 | 54 | F3 | 10.1016/j.jallcom.2020.157388
581 | CrCoNi | BCC | A | Tpye 1 annealing 60 min | Tensile Ductility | EXP | 298.15 | 45 | F3 | 10.1016/j.jallcom.2020.157388
582 | CrCoNi | BCC | A | Tpye 1 annealing 15 min | Tensile Ductility | EXP | 298.15 | 43 | F3 | 10.1016/j.jallcom.2020.157388
583 | CrCoNi | BCC | A | Tpye 1 annealing 5 min | Tensile Ductility | EXP | 298.15 | 30 | F3 | 10.1016/j.jallcom.2020.157388
584 | CrCoNi | BCC | A | Tpye 1 annealing 0 min | Tensile Ductility | EXP | 298.15 | 25 | F3 | 10.1016/j.jallcom.2020.157388
585 | CrCoNi | BCC |  | gradient microstructure | Tensile Ductility | EXP | 298.15 | 6 | F3 | 10.1016/j.jallcom.2020.157388
586 | CrCoNi | BCC |  | homogeneous | Tensile Ductility | EXP | 298.15 | 54 | F3 | 10.1016/j.jallcom.2020.157388
587 | CrCoNi | BCC | A | Tpye 2 annealing 15 min | Tensile Ductility | EXP | 298.15 | 48 | F3 | 10.1016/j.jallcom.2020.157388
588 | CrCoNi | BCC | A | Tpye 2 annealing 5 min | Tensile Ductility | EXP | 298.15 | 39 | F3 | 10.1016/j.jallcom.2020.157388
589 | CrCoNi | BCC | A | Tpye 2 annealing 2.5 min | Tensile Ductility | EXP | 298.15 | 28 | F3 | 10.1016/j.jallcom.2020.157388
590 | CrCoNi | BCC | A | Tpye 2 annealing 2 min | Tensile Ductility | EXP | 298.15 | 18 | F3 | 10.1016/j.jallcom.2020.157388
591 | CrCoNi | BCC | A | Tpye 2 annealing 1 min | Tensile Ductility | EXP | 298.15 | 9 | F3 | 10.1016/j.jallcom.2020.157388
592 | CrCoNi | BCC |  | gradient microstructure | Tensile Ductility | EXP | 298.15 | 8 | F3 | 10.1016/j.jallcom.2020.157388
593 | CrFeCoNiAl0.7 | BCC | AC | none | Tensile Ductility | EXP | 298.15 | 9.2 | F4 | 10.1016/j.jmst.2021.01.053
594 | Mo | BCC |  | none | Tensile Ductility | EXP | 298.15 | 1.2 | T2 | 10.1016/j.jallcom.2021.159118
595 | Ti3V2NbAl0.5Ni0.5 | BCC |  | none | compressive Ductility | EXP | 873 | 48 | F8 | 10.1016/j.intermet.2021.107187
596 | Ti3V2NbAl0.5Ni0.5 | BCC |  | none | compressive Ductility | EXP | 973 | 45 | F8 | 10.1016/j.intermet.2021.107187
597 | Ti3V2NbAl0.5Ni0.5 | BCC |  | none | compressive Ductility | EXP | 1073 | 60 | F8 | 10.1016/j.intermet.2021.107187
598 | TiZrHfNbTa | BCC |  | none | Tensile Ductility | EXP | 77 | 21 | F1 | 10.1016/j.actamat.2020.10.044
599 | TiZrHfNbTa | BCC |  | none | tensile Ductility | EXP | 277 | 24 | F1 | 10.1016/j.actamat.2020.10.044
600 | Ti 16 Zr 35 Hf 35 Ta 14 | BCC | AC | none | Tensile Ductility | EXP | 298.15 | 2.5 | F1 | 10.1016/j.scriptamat.2020.08.013
601 | Ti 16 Zr 35 Hf 35 Ta 14 | BCC | WQ | none | Tensile Ductility | EXP | 298.15 | 27.5 | F1 | 10.1016/j.scriptamat.2020.08.013
602 | TiZrHfNb | BCC |  | none | Tensile Ductility | EXP | 298.15 | 23 | F4 | 10.3389/fmats.2020.589052
603 | TiZrHfNbO0.5 | BCC |  | none | Tensile Ductility | EXP | 298.15 | 21 | F4 | 10.3389/fmats.2020.589052
604 | TiZrHfNbO1 | BCC |  | none | Tensile Ductility | EXP | 298.15 | 22 | F4 | 10.3389/fmats.2020.589052
605 | TiZrHfNbO1.5 | BCC |  | none | Tensile Ductility | EXP | 298.15 | 24 | F4 | 10.3389/fmats.2020.589052
606 | TiZrHfNbO2 | BCC |  | none | Tensile Ductility | EXP | 298.15 | 24 | F4 | 10.3389/fmats.2020.589052
607 | TiZrVNb | BCC |  | none | Tensile Ductility | EXP | 298.15 | 4 | F5 | 10.1007/s12613-020-2040-1
608 | Ti1.5ZrVNb | BCC |  | none | Tensile Ductility | EXP | 298.15 | 11.6 | F5 | 10.1007/s12613-020-2040-1
609 | Ti2ZrVNb | BCC |  | none | Tensile Ductility | EXP | 298.15 | 12.5 | F5 | 10.1007/s12613-020-2040-1
610 | V0.5Nb0.5ZrTi | BCC | AC | none | Tensile Ductility | EXP | 298.15 | 16 | F4 | 10.1016/j.msea.2020.139774
611 | Ta12.25Nb12.25Hf24.5Zr24.5Ti24.5O2 | BCC | AC | none | Tensile Ductility | EXP | 298.15 | 22.5 | F3 | 10.1126/sciadv.aba7802
612 | Ta12.25Nb12.25Hf24.5Zr24.5Ti24.5N2 | BCC | AC | none | Tensile Ductility | EXP | 298.15 | 15 | F3 | 10.1126/sciadv.aba7802
613 | Ta0.5Nb0.5HfZrTi | BCC | AC | none | Tensile Ductility | EXP | 298.15 | 14 | F3 | 10.1126/sciadv.aba7802
614 | Ti50Nb30Cr10V10 | BCC | A | annealling at 1000 oC for 24h, ductility lowest limit | Compressive Ductility | EXP | 298.15 | 50 | T4 | 10.1016/j.msea.2020.139409
615 | Ti42.1875Nb25.3125Cr10V10Ni7.5Al5 | BCC | A | annealling at 1000 oC for 24h | Compressive Ductility | EXP | 298.15 | 13.8 | T4 | 10.1016/j.msea.2020.139409
616 | Ti39.0625Nb23.4375Cr10V10Ni10.5Al7 | BCC | A | annealling at 1000 oC for 24h | Compressive Ductility | EXP | 298.15 | 8.9 | T4 | 10.1016/j.msea.2020.139409
617 | Ti34.375Nb20.625Cr10V10Ni15Al10 | BCC | A | annealling at 1000 oC for 24h | Compressive Ductility | EXP | 298.15 | 0 | T4 | 10.1016/j.msea.2020.139409
618 | Ti50Nb30Cr10V10 | BCC | A | annealling at 1000 oC for 24h, ductility lowest limit | Compressive Ductility | EXP | 1098.15 | 50 | T4 | 10.1016/j.msea.2020.139409
619 | Ti42.1875Nb25.3125Cr10V10Ni7.5Al5 | BCC | A | annealling at 1000 oC for 24h, ductility lowest limit | Compressive Ductility | EXP | 1098.15 | 50 | T4 | 10.1016/j.msea.2020.139409
620 | Ti39.0625Nb23.4375Cr10V10Ni10.5Al7 | BCC | A | annealling at 1000 oC for 24h, ductility lowest limit | Compressive Ductility | EXP | 1098.15 | 50 | T4 | 10.1016/j.msea.2020.139409
621 | Ti34.375Nb20.625Cr10V10Ni15Al10 | BCC | A | annealling at 1000 oC for 24h, ductility lowest limit | Compressive Ductility | EXP | 1098.15 | 50 | T4 | 10.1016/j.msea.2020.139409
622 | Al 10 Nb 15 Ta 5 Ti 30 Zr 40 | BCC | AC | none | Compressive Ductility | EXP | 296.15 | 55 | F2 | 10.1016/j.mt1a.2020.100627
623 | Al 10 Nb 15 Ta 5 Ti 30 Zr 40 | BCC | SC | none | Compressive Ductility | EXP | 296.15 | 57 | F2 | 10.1016/j.mt1a.2020.100627
624 | Al 10 Nb 15 Ta 5 Ti 30 Zr 40 | BCC | WQ | none | Compressive Ductility | EXP | 296.15 | 59 | F2 | 10.1016/j.mt1a.2020.100627
625 | Al 10 Nb 15 Ta 5 Ti 30 Zr 40 | BCC | AC | none | Compressive Ductility | EXP | 873.15 | 58 | F2 | 10.1016/j.mt1a.2020.100627
626 | Al 10 Nb 15 Ta 5 Ti 30 Zr 40 | BCC | WQ | none | Compressive Ductility | EXP | 873.15 | 58 | F2 | 10.1016/j.mt1a.2020.100627
627 | Al 10 Nb 15 Ta 5 Ti 30 Zr 40 | BCC | SC | none | Compressive Ductility | EXP | 873.15 | 60 | F2 | 10.1016/j.mt1a.2020.100627
628 | HfNbTaTi | BCC | AC | none | Tensile Ductility | EXP | 298.15 | 10.2 | T2 | 10.2320/matertrans.MT-MK2019003
629 | HfNbTaZr | BCC | AC | none | Tensile Ductility | EXP | 298.15 | 2.6 | T2 | 10.2320/matertrans.MT-MK2019003
630 | HfNbTiZr | BCC | AC | none | Tensile Ductility | EXP | 298.15 | 37 | T2 | 10.2320/matertrans.MT-MK2019003
631 | HfTaTiZr | BCC | AC | none | Tensile Ductility | EXP | 298.15 | 1.2 | T2 | 10.2320/matertrans.MT-MK2019003
632 | NbTaTiZr | BCC | AC | none | Tensile Ductility | EXP | 298.15 | 5.2 | T2 | 10.2320/matertrans.MT-MK2019003
633 | HfNbTaTi | BCC | H | none | Tensile Ductility | EXP | 298.15 | 28 | T3 | 10.2320/matertrans.MT-MK2019003
634 | HfNbTaZr | BCC | H | none | Tensile Ductility | EXP | 298.15 | 2.5 | T3 | 10.2320/matertrans.MT-MK2019003
635 | HfNbTiZr | BCC | H | none | Tensile Ductility | EXP | 298.15 | 40 | T3 | 10.2320/matertrans.MT-MK2019003
636 | HfTaTiZr | BCC | H | none | Tensile Ductility | EXP | 298.15 | 30 | T3 | 10.2320/matertrans.MT-MK2019003
637 | NbTaTiZr | BCC | H | none | Tensile Ductility | EXP | 298.15 | 21 | T3 | 10.2320/matertrans.MT-MK2019003
638 | Ti1.89NbCrV0.56 | BCC | AC | as cast at 750oC | Tensile Ductility | EXP | 298.15 | 0 | T2 | 10.3390/met9121351
639 | Ti1.89NbCrV0.56 | BCC |  | laser beam welding 400oC | Tensile Ductility | EXP | 298.15 | 0 | T2 | 10.3390/met9121351
640 | Ti1.89NbCrV0.56 | BCC |  | laser beam welding 600oC | Tensile Ductility | EXP | 298.15 | 0 | T2 | 10.3390/met9121351
641 | Ti1.89NbCrV0.56 | BCC |  | laser beam welding 800oC | Tensile Ductility | EXP | 298.15 | 10.4 | T2 | 10.3390/met9121351
642 | Ti1.89CrNbV0.56 | BCC |  | Cold-worked | Tensile Ductility | EXP | 298.15 | 3.5 | T4 | 10.1016/j.matchar.2019.109980
643 | HfNbTaTiZr | BCC |  | Cold-worked | Tensile Ductility | EXP | 298.15 | 5 | T4 | 10.1016/j.matchar.2019.109980
644 | HfNbTaTiZr | BCC | R | none | Tensile Ductility | EXP | 298.15 | 12.2 | T4 | 10.1016/j.matchar.2019.109980
645 | Hf0.5Nb0.5Ta0.5Ti1.5Zr | BCC | AC | none | Tensile Ductility | EXP | 298.15 | 18.8 | T4 | 10.1016/j.matchar.2019.109980
646 | HfNb0.18Ta0.18Ti1.27Zr | BCC | R | none | Tensile Ductility | EXP | 298.15 | 23 | T4 | 10.1016/j.matchar.2019.109980
647 | TiZrNbHfTa | BCC |  | HPT-processed,Unirradiated | Tensile Ductility | EXP | 298.15 | 4.35 | T2 | 10.1007/s11837-019-03861-6
648 | TiZrNbHfTa | BCC |  | HPT-processed,Irradiated | Tensile Ductility | EXP | 298.15 | 4.67 | T2 | 10.1007/s11837-019-03861-6
649 | NbTa | BCC |  | none | Tensile Ductility | EXP | 298.15 | 21 | T3 | 10.1016/j.intermet.2019.01.004
650 | TiNbTa | BCC |  | none | Tensile Ductility | EXP | 298.15 | 19 | T3 | 10.1016/j.intermet.2019.01.004
651 | HfNbTa | BCC |  | none | Tensile Ductility | EXP | 298.15 | 10 | T3 | 10.1016/j.intermet.2019.01.004
652 | TiHfNbTa | BCC |  | none | Tensile Ductility | EXP | 298.15 | 11 | T3 | 10.1016/j.intermet.2019.01.004
653 | HfNbTaTiZr | BCC+HCP |  | none | Tensile Ductility | EXP | 298.15 | 12.3 | T3 | 10.3390/e21020114
654 | NbTaTiZr | BCC+HCP |  | none | Tensile Ductility | EXP | 298.15 | 6.4 | T3 | 10.3390/e21020114
655 | NbTaTi | BCC+HCP |  | none | Tensile Ductility | EXP | 298.15 | 18.5 | T3 | 10.3390/e21020114
656 | TaTiZr | BCC+HCP |  | none | Tensile Ductility | EXP | 298.15 | 0 | T3 | 10.3390/e21020114
657 | NbTiZr | BCC+HCP |  | none | Tensile Ductility | EXP | 298.15 | 14.2 | T3 | 10.3390/e21020114
658 | Nb1.5TaTiZr0.5 | BCC+HCP |  | none | Tensile Ductility | EXP | 298.15 | 0.33 | T3 | 10.3390/e21020114
659 | Nb0.5TaTiZr1.5 | BCC+HCP |  | none | Tensile Ductility | EXP | 298.15 | 0 | T3 | 10.3390/e21020114
660 | TiNbTa0.5ZrAl0.2 | BCC |  | none | Compressive Ductility | EXP | 298.15 | 18 | F9 | 10.1016/j.intermet.2018.06.007
661 | TiNbTa0.5Zr | BCC |  | none | Compressive Ductility | EXP | 298.15 | 31 | F9 | 10.1016/j.intermet.2018.06.007
662 | Al0.5NbTa0.8Ti1.5V0.2Zr | BCC+B2 | A+HIP+A+SC | (1) cast plus HIP followed by annealing at 1200 °C for 24 h and slow cooling | Compressive Ductility | EXP | 298.15 | 4.7 | T1 | 10.1038/s41598-018-27144-3
663 | Al0.5NbTa0.8Ti1.5V0.2Zr | BCC+B2 | A+HIP+A+SC | (1)cast plus HIP followed by annealing at 1200 °C for 24 h and slow cooling | Compressive Ductility | EXP | 873.15 | 3.8 | T1 | 10.1038/s41598-018-27144-3
664 | Al0.5NbTa0.8Ti1.5V0.2Zr | BCC+B2 | A+HIP+A+SC | 1 plus additional annealing at 1400 °C for 20 min and water quenching,lowest limit | Compressive Ductility | EXP | 298.15 | 60 | T1 | 10.1038/s41598-018-27144-3
665 | Al0.5NbTa0.8Ti1.5V0.2Zr | BCC+B2 | A+HIP+A+SC | 1 plus additional annealing at 1400 °C for 20 min and water quenching, lowest limit | Compressive Ductility | EXP | 873.15 | 60 | T1 | 10.1038/s41598-018-27144-3
666 | Al0.5NbTa0.8Ti1.5V0.2Zr | BCC+B2 | A+HIP+A+SC | additional annealing at 600 °C for 120 hrs and water quenching | Compressive Ductility | EXP | 298.15 | 38 | T1 | 10.1038/s41598-018-27144-3
667 | Al0.5NbTa0.8Ti1.5V0.2Zr | BCC+B2 | A+HIP+A+SC | additional annealing at 600 °C for 120 hrs and water quenching | Compressive Ductility | EXP | 873.15 | 16.2 | T1 | 10.1038/s41598-018-27144-3
668 | HfNbTiZr | BCC |  | solid-solution treated at 1273 K for 0.5 h | Tensile Ductility | EXP | 298.15 | 28 | F6 | 10.1016/j.msea.2018.03.071
669 | Al3Hf24.25Nb24.25Ti24.25Zr24.25 | BCC |  | solid-solution treated at 1273 K for 0.5 h | Tensile Ductility | EXP | 298.15 | 27 | F6 | 10.1016/j.msea.2018.03.071
670 | Al5Hf23.75Nb23.75Ti23.75Zr23.75 | BCC |  | solid-solution treated at 1273 K for 0.5 h | Tensile Ductility | EXP | 298.15 | 25 | F6 | 10.1016/j.msea.2018.03.071
671 | Al7Hf23.25Nb23.25Ti23.25Zr23.25 | BCC |  | solid-solution treated at 1273 K for 0.5 h | Tensile Ductility | EXP | 298.15 | 20 | F6 | 10.1016/j.msea.2018.03.071
672 | Al10Hf22.5Nb22.5Ti22.5Zr22.5 | BCC |  | solid-solution treated at 1273 K for 0.5 h | Tensile Ductility | EXP | 298.15 | 17 | F6 | 10.1016/j.msea.2018.03.071
673 | Al12Hf22Nb22Ti22Zr22 | BCC |  | solid-solution treated at 1273 K for 0.5 h | Tensile Ductility | EXP | 298.15 | 16 | F6 | 10.1016/j.msea.2018.03.071
674 | HfNbTiZr | BCC |  | treated at 1273 K for 0.5 h, followed by aging at 873 K for 100 h | Tensile Ductility | EXP | 298.15 | 27.5 | F6 | 10.1016/j.msea.2018.03.071
675 | Al3Hf24.25Nb24.25Ti24.25Zr24.25 | BCC |  | treated at 1273 K for 0.5 h, followed by aging at 873 K for 100 h | Tensile Ductility | EXP | 298.15 | 25.5 | F6 | 10.1016/j.msea.2018.03.071
676 | Al5Hf23.75Nb23.75Ti23.75Zr23.75 | BCC |  | treated at 1273 K for 0.5 h, followed by aging at 873 K for 100 h | Tensile Ductility | EXP | 298.15 | 25 | F6 | 10.1016/j.msea.2018.03.071
677 | Al7Hf23.25Nb23.25Ti23.25Zr23.25 | BCC |  | treated at 1273 K for 0.5 h, followed by aging at 873 K for 100 h | Tensile Ductility | EXP | 298.15 | 15 | F6 | 10.1016/j.msea.2018.03.071
678 | Al10Hf22.5Nb22.5Ti22.5Zr22.5 | BCC |  | treated at 1273 K for 0.5 h, followed by aging at 873 K for 100 h | Tensile Ductility | EXP | 298.15 | 12.5 | F6 | 10.1016/j.msea.2018.03.071
679 | Al12Hf22Nb22Ti22Zr22 | BCC |  | treated at 1273 K for 0.5 h, followed by aging at 873 K for 100 h | Tensile Ductility | EXP | 298.15 | 11 | F6 | 10.1016/j.msea.2018.03.071
680 | W 60 Ta 40 | BCC |  | none | Compressive Ductility | EXP | 298 | 8.5 | F3 | 10.1016-j.scriptamat.2021.113839
681 | W 60 Ta 40 | BCC |  | none | Compressive Ductility | EXP | 473 | 15 | F3 | 10.1016-j.scriptamat.2021.113839
682 | W 60 Ta 40 | BCC |  | none | Compressive Ductility | EXP | 673 | 14 | F3 | 10.1016-j.scriptamat.2021.113839
683 | W 60 Ta 40 | BCC |  | none | Compressive Ductility | EXP | 873 | 17 | F3 | 10.1016-j.scriptamat.2021.113839
684 | W 60 Ta 40 | BCC |  | none | Compressive Ductility | EXP | 1073 | 20 | F3 | 10.1016-j.scriptamat.2021.113839
685 | WTaVTi | BCC |  | none | Compressive Ductility | EXP | 298 | 17 | F3 | 10.1016-j.scriptamat.2021.113839
686 | WTaVTi | BCC |  | none | Compressive Ductility | EXP | 473 | 22 | F3 | 10.1016-j.scriptamat.2021.113839
687 | WTaVTi | BCC |  | none | Compressive Ductility | EXP | 673 | 28 | F3 | 10.1016-j.scriptamat.2021.113839
688 | WTaVTi | BCC |  | none | Compressive Ductility | EXP | 873 | 26 | F3 | 10.1016-j.scriptamat.2021.113839
689 | WTaVTi | BCC |  | none | Compressive Ductility | EXP | 1073 | 25 | F3 | 10.1016-j.scriptamat.2021.113839
690 | WTaVTiCr | BCC |  | none | Compressive Ductility | EXP | 298 | 18 | F3 | 10.1016-j.scriptamat.2021.113839
691 | WTaVTiCr | BCC |  | none | Compressive Ductility | EXP | 473 | 23 | F3 | 10.1016-j.scriptamat.2021.113839
692 | WTaVTiCr | BCC |  | none | Compressive Ductility | EXP | 673 | 16 | F3 | 10.1016-j.scriptamat.2021.113839
693 | WTaVTiCr | BCC |  | none | Compressive Ductility | EXP | 873 | 14 | F3 | 10.1016-j.scriptamat.2021.113839
694 | WTaVTiCr | BCC |  | none | Compressive Ductility | EXP | 1073 | 15 | F3 | 10.1016-j.scriptamat.2021.113839
695 | Ti28.32Zr28.32Hf28.32Nb6.74Ta6.74Mo1.55 |  |  | none | Tensile Ductility | EXP | 298.15 | 0.5 | F8 | 10.1016/j.matdes.2021.109548
696 | WNi8Fe2Re6 | BCC+FCC |  | Sintering at 1500 oC for 60 min | Tensile Ductility | EXP | 298.15 | 13 | T2 | 10.3390/ma14071660
697 | WNi4.9Fe2.1 | BCC+FCC |  | ball milled for 50 h Sintered at 1490 oC for 90 min | Tensile Ductility | EXP | 298.15 | 26.4 | T2 | 10.3390/ma14071660
698 | WNi4.9Fe2.1Re0.2 | BCC+FCC |  | ball milled for 50 h Sintered at 1490 oC for 90 min | Tensile Ductility | EXP | 298.15 | 26 | T2 | 10.3390/ma14071660
699 | WNi4.9Fe2.1Re0.4 | BCC+FCC |  | ball milled for 50 h Sintered at 1490 oC for 90 min | Tensile Ductility | EXP | 298.15 | 25 | T2 | 10.3390/ma14071660
700 | WNi7Fe3Re | BCC+FCC |  | Sintering at 1480 oC for 120 min | Tensile Ductility | EXP | 298.15 | 14 | T2 | 10.3390/ma14071660
701 | WNi7Fe3Re | BCC+FCC |  | Sintering at 1480 oC for 120 min | Tensile Ductility | EXP | 298.15 | 23 | T2 | 10.3390/ma14071660
702 | WNi7Fe3 | BCC+FCC |  | Sintering at 1500 oC for 30 min | Tensile Ductility | EXP | 298.15 | 31 | T2 | 10.3390/ma14071660
703 | WNi7Fe3Ta5 | BCC+FCC |  | Sintering at 1500 oC for 30 min | Tensile Ductility | EXP | 298.15 | 3 | T2 | 10.3390/ma14071660
704 | Ti30Zr1Nb54Al15 | BCC | E | Extrusion at 1100 oC | Tensile Ductility | EXP | 298.15 | 24 | T3 | 10.1007/BF02665823
705 | Ti30Zr1Nb54Al15 | BCC |  | Heat treatment at 1550 oC/50 h + extrusion at 1100 Oc | Tensile Ductility | EXP | 298.15 | 13 | T3 | 10.1007/BF02665823
706 | Ti30Zr1Nb54Al15 | BCC |  | Extrusion at 1100 oC+ heat treatment at 900 oC/8 h | Tensile Ductility | EXP | 298.15 | 10.4 | T3 | 10.1007/BF02665823
707 | Ti30Zr1Nb54Al15 | BCC | AC |  | Tensile Ductility | EXP | 298.15 | 0 | T3 | 10.1007/BF02665823
708 | Ti55.5Nb25Al19.5 | BCC |  | Extrusion at 1100 oC+ heat treatment at 900 oC/8 h | Tensile Ductility | EXP | 298.15 | 19 | T3 | 10.1007/BF02665823
709 | Ti58Nb21Al21 | BCC |  | Extrusion at 930 oC+ heat treatment at 900 oC/24 h | Tensile Ductility | EXP | 298.15 | 27.6 | T3 | 10.1007/BF02665823
710 | Ti58Nb21Al21 | BCC |  | Extrusion at 930 oC+ heat treatment at 900 oC/24 h | Tensile Ductility | EXP | 298.15 | 16.2 | T3 | 10.1007/BF02665823
711 | Ti45Zr35Ta10Al10 | BCC |  | Extrusion at 1000 oC | Tensile Ductility | EXP | 298.15 | 0 | T3 | 10.1007/BF02665823
712 | Mo73Si10B14Hf3 |  |  | strain rates 8*10-4s-1 | Tensile Ductility | EXP | 1698.15 | 106 | T1 | 10.1016/j.msea.2011.11.001
713 | Mo73Si10B14Hf3 |  |  | strain rates 8*10-4s-1 | Tensile Ductility | EXP | 1798.15 | 125 | T1 | 10.1016/j.msea.2011.11.001
714 | Mo73Si10B14Hf3 |  |  | strain rates 2*10-2s-1 | Tensile Ductility | EXP | 1698.15 | 57 | T1 | 10.1016/j.msea.2011.11.001
715 | Mo73Si10B14Hf3 |  |  | strain rates 2*10-2s-1 | Tensile Ductility | EXP | 1798.15 | 72 | T1 | 10.1016/j.msea.2011.11.001
716 | Mo73Si10B14Hf3 |  |  | strain rates 8*10-4s-1 | UTS | EXP | 1698.15 | 276000000 | T1 | 10.1016/j.msea.2011.11.001
717 | Mo73Si10B14Hf3 |  |  | strain rates 8*10-4s-1 | UTS | EXP | 1798.15 | 128000000 | T1 | 10.1016/j.msea.2011.11.001
718 | Mo73Si10B14Hf3 |  |  | strain rates 2*10-2s-1 | UTS | EXP | 1698.15 | 560000000 | T1 | 10.1016/j.msea.2011.11.001
719 | Mo73Si10B14Hf3 |  |  | strain rates 2*10-2s-1 | UTS | EXP | 1798.15 | 263000000 | T1 | 10.1016/j.msea.2011.11.001
720 | Mo80Si9B8Hf3 |  |  | strain rates 3*10-4s-1 | Tensile Ductility | EXP | 1673.15 | 170 | T2 | 10.1016/j.msea.2011.11.001
721 | Mo80Si9B8Hf3 |  |  | strain rates 3*10-4s-1 | Tensile Ductility | EXP | 1723.15 | 200 | T2 | 10.1016/j.msea.2011.11.001
722 | Mo80Si9B8Hf3 |  |  | strain rates 3*10-4s-1 | Tensile Ductility | EXP | 1803.15 | 290 | T2 | 10.1016/j.msea.2011.11.001
723 | Mo80Si9B8Hf3 |  |  | strain rates 3*10-4s-1 | Tensile Ductility | EXP | 1833.15 | 410 | T2 | 10.1016/j.msea.2011.11.001
724 | Mo80Si9B8Hf3 |  |  | strain rates 3*10-4s-1 | UTS | EXP | 1673.15 | 182000000 | T2 | 10.1016/j.msea.2011.11.001
725 | Mo80Si9B8Hf3 |  |  | strain rates 3*10-4s-1 | UTS | EXP | 1723.15 | 128000000 | T2 | 10.1016/j.msea.2011.11.001
726 | Mo80Si9B8Hf3 |  |  | strain rates 3*10-4s-1 | UTS | EXP | 1803.15 | 86000000 | T2 | 10.1016/j.msea.2011.11.001
727 | Mo80Si9B8Hf3 |  |  | strain rates 3*10-4s-1 | UTS | EXP | 1833.15 | 60000000 | T2 | 10.1016/j.msea.2011.11.001
728 | Mo80Si9B8Hf3 |  |  | strain rates 1*10-3s-1 | Tensile Ductility | EXP | 1803.15 | 156 | T2 | 10.1016/j.msea.2011.11.001
729 | Mo80Si9B8Hf3 |  |  | strain rates 1*10-3s-1 | Tensile Ductility | EXP | 1833.15 | 210 | T2 | 10.1016/j.msea.2011.11.001
730 | Mo80Si9B8Hf3 |  |  | strain rates 1*10-3s-1 | UTS | EXP | 1803.15 | 153000000 | T2 | 10.1016/j.msea.2011.11.001
731 | Mo80Si9B8Hf3 |  |  | strain rates 1*10-3s-1 | UTS | EXP | 1833.15 | 116000000 | T2 | 10.1016/j.msea.2011.11.001
732 | Mo80Si9B8Hf3 |  |  | strain rates 5*10-2s-1 | Tensile Ductility | EXP | 1673.15 | 60 | T2 | 10.1016/j.msea.2011.11.001
733 | Mo80Si9B8Hf3 |  |  | strain rates 5*10-2s-1 | Tensile Ductility | EXP | 1723.15 | 68 | T2 | 10.1016/j.msea.2011.11.001
734 | Mo80Si9B8Hf3 |  |  | strain rates 5*10-2s-1 | Tensile Ductility | EXP | 1803.15 | 75 | T2 | 10.1016/j.msea.2011.11.001
735 | Mo80Si9B8Hf3 |  |  | strain rates 5*10-2s-1 | Tensile Ductility | EXP | 1833.15 | 86 | T2 | 10.1016/j.msea.2011.11.001
736 | Mo80Si9B8Hf3 |  |  | strain rates 5*10-2s-1 | UTS | EXP | 1673.15 | 280000000 | T2 | 10.1016/j.msea.2011.11.001
737 | Mo80Si9B8Hf3 |  |  | strain rates 5*10-2s-1 | UTS | EXP | 1723.15 | 210000000 | T2 | 10.1016/j.msea.2011.11.001
738 | Mo80Si9B8Hf3 |  |  | strain rates 5*10-2s-1 | UTS | EXP | 1803.15 | 1820000000 | T2 | 10.1016/j.msea.2011.11.001
739 | Mo80Si9B8Hf3 |  |  | strain rates 5*10-2s-1 | UTS | EXP | 1833.15 | 145000000 | T2 | 10.1016/j.msea.2011.11.001
740 | W95.8Zr0.5C3.7 | BCC+FCC |  |  | Tensile Ductility | EXP | 298.15 | 1.1 | T1 | 10.1038/srep16014
741 | W95.8Zr0.5C3.7 | BCC+FCC |  |  | Tensile Ductility | EXP | 398.15 | 2.7 | T1 | 10.1038/srep16014
742 | W95.8Zr0.5C3.7 | BCC+FCC |  |  | Tensile Ductility | EXP | 448.15 | 6.5 | T1 | 10.1038/srep16014
743 | W95.8Zr0.5C3.7 | BCC+FCC |  |  | Tensile Ductility | EXP | 498.15 | 14.2 | T1 | 10.1038/srep16014
744 | W95.8Zr0.5C3.7 | BCC+FCC |  |  | Tensile Ductility | EXP | 598.15 | 21.3 | T1 | 10.1038/srep16014
745 | W95.8Zr0.5C3.7 | BCC+FCC |  |  | Tensile Ductility | EXP | 698.15 | 27.2 | T1 | 10.1038/srep16014
746 | W95.8Zr0.5C3.7 | BCC+FCC |  |  | Tensile Ductility | EXP | 798.15 | 41 | T1 | 10.1038/srep16014
747 | ZrNbHf | BCC |  |  | Tensile Ductility | DFT | 0 | 9 | T1 | 10.1038/srep12334
748 | ZrVTiNb | BCC |  |  | Tensile Ductility | DFT | 0 | 13.3 | T1 | 10.1038/srep12334
749 | ZrTiNbHf | BCC |  |  | Tensile Ductility | DFT | 0 | 8.9 | T1 | 10.1038/srep12334
750 | ZrVTiNbHf | BCC |  |  | Tensile Ductility | DFT | 0 | 12.1 | T1 | 10.1038/srep12334
751 | Ti51Al45Cr2Nb2 |  |  |  | Tensile Ductility | EXP | 298.15 | 0.65 | T2 | 10.1016/j.vacuum.2017.11.032
752 | AlNbTiZr | BCC+B2 | AC |  | Compressive Ductility | EXP | 298.15 | 8.6 | T2 | 10.1080-02670836.2018.1446267
753 | AlNbTiZr | BCC+B2 | H |  | Compressive Ductility | EXP | 298.15 | 17.8 | T2 | 10.1080-02670836.2018.1446267
754 | NbHfTi |  |  |  | Tensile Ductility | EXP | 298.15 | 36.5 | T3 | 10.1007/s11665-018-3146-8
755 | NbHfTi |  | AW | As welded | Tensile Ductility | EXP | 298.15 | 31.5 | T3 | 10.1007/s11665-018-3146-8
756 | NbHfTi |  | AW+VA | As welded + vacuum annealed | Tensile Ductility | EXP | 298.15 | 35 | T3 | 10.1007/s11665-018-3146-8