## Sheet1
Metadata
Name: | Shuang Lin |  | Optional Upload Comments:
Email: | spl5745@psu.edu
Direct: | T
HandFetched: | T | phase1+phase2 no space between | process1+process2 no space between | optional information | popular abbreviation or "full property name" | ML/EXP/EM/DFT/THM | Standardized parameters for the property. | Absolute Temperature [K] | Base SI Units s/Pa/m/kg | Uncertainty in Value | Base SI Units s/Pa/m/kg | Table / Figure / Appendix Page / Supplemental | only DOI, no http etc (if no DOI) Author_Year_ThreeFirstTitleWords | This special cell will allow running special upload functions in the future, such as (1) POSCAR, (2) TDB, (3) FIGURE, by typing the word In the cell below to engage upload script function
QuickGuide | ElementFraction(space)…
Example | Fe60 Ni20 Cr10 Zr10 | BCC+FCC+2? | VC+HIP+A | none | UTS / creep rate | EXP | MaxStress 120e6 Pa, … | 298 | 750e6 | 25e6 | Pa | T7 / F6 / P13 | 10.1557/jmr.2018.153 |  | UTS in lb/in^2 | Temperature in F | Some Notes
| Material |  |  |  | Property | [6 empty] | Reference |  | Special Cell | Scratch (NOT UPLOADED)
id/nickname | Composition | Structure | Processing | Material Comment | Name | Source | Property Parameters | Temperature [K] | Value [SI] | Uncertainty [SI] | Unit [SI] | Pointer | DOI |  | Col1 | Col2 | Col3 | Col4 | Col5
1 | Ti38V15Nb23Hf24 | BCC | AC+H+RX | none | tensile ductility | EXP |  | 298 | 22.5 |  | % | F2 | 10.1038/s41563-020-0750-4
2 | Ti38V15Nb23Hf24 | BCC | AC | none | tensile ductility | EXP |  | 298 | 20 |  | % | F2 | 10.1038/s41563-020-0750-4
3 | Ti25V25Nb25Hf25 | BCC | AC | none | tensile ductility | EXP |  | 298 | 16.1 |  | % | F2 | 10.1038/s41563-020-0750-4
4 | Hf0.5Nb0.5Ta0.5Ti1.5Zr | BCC | AC | none | tensile ductility | EXP |  | 298 | 18.8 |  | % | F2 | 10.1063/1.4966659
5 | HfNbTiZr | BCC | AC+H | none | tensile ductility | EXP |  | 298 | 14.9 |  | % | P4 | 10.1063/1.4966659
6 | HfNbTaTiZr | BCC | AC | none | tensile ductility | EXP |  | 298 | 6 |  | % | P4 | 10.1063/1.4966659
7 | HfNbTiZr | BCC |  | none | VEC | DFT |  | 0 | 4.25 |  | % | T1 | 10.1063/1.4966659
8 | Hf0.5Nb0.5Ta0.5Ti1.5Zr | BCC |  | none | VEC | DFT |  | 0 | 4.25 |  | % | T1 | 10.1063/1.4966659
9 | HfNbTaTiZr | BCC |  | none | VEC | DFT |  | 0 | 4.4 |  | % | T1 | 10.1063/1.4966659
10 | HfMoTaTiZr | BCC |  | none | VEC | DFT |  | 0 | 4.6 |  | % | T1 | 10.1063/1.4966659
11 | HfMoNbTaTiZr | BCC |  | none | VEC | DFT |  | 0 | 4.67 |  | % | T1 | 10.1063/1.4966659
12 | HfMoNbTiZr | BCC |  | none | VEC | DFT |  | 0 | 4.6 |  | % | T1 | 10.1063/1.4966659
13 | MoNbTaVW | BCC |  | none | VEC | DFT |  | 0 | 5.4 |  | % | T1 | 10.1063/1.4966659
14 | MoNbTaW | BCC |  | none | VEC | DFT |  | 0 | 5.5 |  | % | T1 | 10.1063/1.4966659
15 | MoNbTaV | BCC |  | none | VEC | DFT |  | 0 | 5.25 |  | % | T1 | 10.1063/1.4966659
16 | HfNbTiV | BCC | AC | Ductility lowest limit | tensile ductility | EXP |  | 298 | 28 |  | % | F3 | 10.1039/d0mh01341b
17 | Nb 30 Ti 40 Zr 30 | BCC |  | Ductility lowest limit | compressive ductility | EXP |  | 295.15 | 50 |  | % | T2 | 10.1016/j.mtla.2021.101057
18 | Nb 30 Ti 40 Zr 30 | BCC |  | Ductility lowest limit | compressive ductility | EXP |  | 873.15 | 50 |  | % | T2 | 10.1016/j.mtla.2021.101057
19 | Nb 30 Ti 40 Zr 30 | BCC |  | Ductility lowest limit | compressive ductility | EXP |  | 973.15 | 50 |  | % | T2 | 10.1016/j.mtla.2021.101057
20 | Nb 30 Ti 40 Zr 30 | BCC |  | Ductility lowest limit | compressive ductility | EXP |  | 1073.15 | 50 |  | % | T2 | 10.1016/j.mtla.2021.101057
21 | Nb 30 Ti 40 Zr 30 | BCC |  | Ductility lowest limit | compressive ductility | EXP |  | 1273.15 | 50 |  | % | T2 | 10.1016/j.mtla.2021.101057
22 | Cr 20 Nb 30 Ti 40 Zr 10 | BCC+Laves |  | none | compressive ductility | EXP |  | 295.15 | 10.9 |  | % | T2 | 10.1016/j.mtla.2021.101057
23 | Cr 20 Nb 30 Ti 40 Zr 10 | BCC+Laves |  | none | compressive ductility | EXP |  | 873.15 | 25.9 |  | % | T2 | 10.1016/j.mtla.2021.101057
24 | Cr 20 Nb 30 Ti 40 Zr 10 | BCC+Laves |  | Ductility lowest limit | compressive ductility | EXP |  | 973.15 | 50 |  | % | T2 | 10.1016/j.mtla.2021.101057
25 | Cr 20 Nb 30 Ti 40 Zr 10 | BCC+Laves |  | Ductility lowest limit | compressive ductility | EXP |  | 1073.15 | 50 |  | % | T2 | 10.1016/j.mtla.2021.101057
26 | Cr 20 Nb 30 Ti 40 Zr 10 | BCC+Laves |  | Ductility lowest limit | compressive ductility | EXP |  | 1273.15 | 50 |  | % | T2 | 10.1016/j.mtla.2021.101057
27 | Al 15 Cr 20 Nb 15 Ti 40 Zr 10 | B2+Laves |  | none | compressive ductility | EXP |  | 295.15 | 3.8 |  | % | T2 | 10.1016/j.mtla.2021.101057
28 | Al 15 Cr 20 Nb 15 Ti 40 Zr 10 | B2+Laves |  | none | compressive ductility | EXP |  | 873.15 | 1.79 |  | % | T2 | 10.1016/j.mtla.2021.101057
29 | Al 15 Cr 20 Nb 15 Ti 40 Zr 10 | B2+Laves |  | Ductility lowest limit | compressive ductility | EXP |  | 973.15 | 50 |  | % | T2 | 10.1016/j.mtla.2021.101057
30 | Al 15 Cr 20 Nb 15 Ti 40 Zr 10 | B2+Laves |  | Ductility lowest limit | compressive ductility | EXP |  | 1073.15 | 50 |  | % | T2 | 10.1016/j.mtla.2021.101057
31 | Al 15 Cr 20 Nb 15 Ti 40 Zr 10 | B2+Laves |  | Ductility lowest limit | compressive ductility | EXP |  | 1273.15 | 50 |  | % | T2 | 10.1016/j.mtla.2021.101057
32 | Al 23 Cr 20 Nb 15 Ti 32 Zr 10 | B2+Laves |  | none | compressive ductility | EXP |  | 295.15 | 0 |  | % | T2 | 10.1016/j.mtla.2021.101057
33 | Al 23 Cr 20 Nb 15 Ti 32 Zr 10 | B2+Laves |  | none | compressive ductility | EXP |  | 873.15 | 0 |  | % | T2 | 10.1016/j.mtla.2021.101057
34 | Al 23 Cr 20 Nb 15 Ti 32 Zr 10 | B2+Laves |  | none | compressive ductility | EXP |  | 973.15 | 1.27 |  | % | T2 | 10.1016/j.mtla.2021.101057
35 | Al 23 Cr 20 Nb 15 Ti 32 Zr 10 | B2+Laves |  | Ductility lowest limit | compressive ductility | EXP |  | 1073.15 | 50 |  | % | T2 | 10.1016/j.mtla.2021.101057
36 | Al 23 Cr 20 Nb 15 Ti 32 Zr 10 | B2+Laves |  | Ductility lowest limit | compressive ductility | EXP |  | 1273.15 | 50 |  | % | T2 | 10.1016/j.mtla.2021.101057
37 | Al 28 Cr 20 Nb 15 Ti 27 Zr 10 | B2+Laves |  | none | compressive ductility | EXP |  | 295.15 | 0 |  | % | T2 | 10.1016/j.mtla.2021.101057
38 | Al 28 Cr 20 Nb 15 Ti 27 Zr 10 | B2+Laves |  | none | compressive ductility | EXP |  | 873.15 | 0 |  | % | T2 | 10.1016/j.mtla.2021.101057
39 | Al 28 Cr 20 Nb 15 Ti 27 Zr 10 | B2+Laves |  | none | compressive ductility | EXP |  | 973.15 | 0 |  | % | T2 | 10.1016/j.mtla.2021.101057
40 | Al 28 Cr 20 Nb 15 Ti 27 Zr 10 | B2+Laves |  | Ductility lowest limit | compressive ductility | EXP |  | 1073.15 | 50 |  | % | T2 | 10.1016/j.mtla.2021.101057
41 | Al 28 Cr 20 Nb 15 Ti 27 Zr 10 | B2+Laves |  | Ductility lowest limit | compressive ductility | EXP |  | 1273.15 | 50 |  | % | T2 | 10.1016/j.mtla.2021.101057
42 | Al 33 Cr 20 Nb 15 Ti 22 Zr 10 | B2+Laves |  | none | compressive ductility | EXP |  | 295.15 | 0 |  | % | T2 | 10.1016/j.mtla.2021.101057
43 | Al 33 Cr 20 Nb 15 Ti 22 Zr 10 | B2+Laves |  | none | compressive ductility | EXP |  | 873.15 | 0 |  | % | T2 | 10.1016/j.mtla.2021.101057
44 | Al 33 Cr 20 Nb 15 Ti 22 Zr 10 | B2+Laves |  | none | compressive ductility | EXP |  | 973.15 | 0 |  | % | T2 | 10.1016/j.mtla.2021.101057
45 | Al 33 Cr 20 Nb 15 Ti 22 Zr 10 | B2+Laves |  | none | compressive ductility | EXP |  | 1073.15 | 0 |  | % | T2 | 10.1016/j.mtla.2021.101057
46 | Al 33 Cr 20 Nb 15 Ti 22 Zr 10 | B2+Laves |  | Ductility lowest limit | compressive ductility | EXP |  | 1273.15 | 50 |  | % | T2 | 10.1016/j.mtla.2021.101057
47 | Ti0.5VNbMoTa | BCC | MA+SPS | mechanical alloying (MA) and spark plasma sintering (SPS) | compressive ductility | EXP |  | 298.15 | 8.6 |  | % | T3 | 10.1016/j.jallcom.2020.158592
48 | Ti1VNbMoTa | BCC | MA+SPS | none | compressive ductility | EXP |  | 298.15 | 24.9 |  | % | T3 | 10.1016/j.jallcom.2020.158592
49 | Ti1.5VNbMoTa | BCC+FCC | MA+SPS | none | compressive ductility | EXP |  | 298.15 | 10.8 |  | % | T3 | 10.1016/j.jallcom.2020.158592
50 | Ti2VNbMoTa | BCC+FCC | MA+SPS | none | compressive ductility | EXP |  | 298.15 | 7.9 |  | % | T3 | 10.1016/j.jallcom.2020.158592
51 | VNbMoTaW | BCC | MA+SPS | none | compressive ductility | EXP |  | 298.15 | 8.8 |  | % | T3 | 10.1016/j.jallcom.2020.158592
52 | NbMoTaWVCr | BCC | MA+SPS | none | compressive ductility | EXP |  | 298.15 | 5.3 |  | % | T3 | 10.1016/j.jallcom.2020.158592
53 | NbMoTaW | BCC | MA+SPS | none | compressive ductility | EXP |  | 298.15 | 8 |  | % | T3 | 10.1016/j.jallcom.2020.158592
54 | Ti8Mo23Nb23Ta23W23 | BCC | MA+SPS | none | compressive ductility | EXP |  | 298.15 | 15.5 |  | % | T3 | 10.1016/j.jallcom.2020.158592
55 | Al0.1CrNbVMo | BCC | MA+SPS | none | compressive ductility | EXP |  | 298.15 | 6.1 |  | % | T3 | 10.1016/j.jallcom.2020.158592
56 | MoNbTaTiV | BCC | Arc-melting | none | compressive ductility | EXP |  | 298.15 | 30 |  | % | T3 | 10.1016/j.jallcom.2020.158592
57 | MoNbTaVW | BCC | Arc-melting | none | compressive ductility | EXP |  | 298.15 | 1.7 |  | % | T3 | 10.1016/j.jallcom.2020.158592
58 | MoNbTaW | BCC | Arc-melting | none | compressive ductility | EXP |  | 298.15 | 2.1 |  | % | T3 | 10.1016/j.jallcom.2020.158592
59 | NbTaTiVW | BCC | Arc-melting | none | compressive ductility | EXP |  | 298.15 | 20 |  | % | T3 | 10.1016/j.jallcom.2020.158592
60 | NbTaVW | BCC | Arc-melting | none | compressive ductility | EXP |  | 298.15 | 12 |  | % | T3 | 10.1016/j.jallcom.2020.158592
61 | MoNbTaV | BCC | Arc-melting | none | compressive ductility | EXP |  | 298.15 | 21 |  | % | T3 | 10.1016/j.jallcom.2020.158592
62 | HfMoTaTiZr | BCC | Arc-melting | none | compressive ductility | EXP |  | 298.15 | 4 |  | % | T3 | 10.1016/j.jallcom.2020.158592
63 | HfMoNbTaTiZr | BCC | Arc-melting |  | compressive ductility | EXP |  | 298.15 | 12 |  | % | T3 | 10.1016/j.jallcom.2020.158592
64 | HfMoNbTiZr | BCC | Arc-melting |  | compressive ductility | EXP |  | 298.15 | 10.1 |  | % | T3 | 10.1016/j.jallcom.2020.158592
65 | AlNbTiV | BCC | Arc-melting |  | compressive ductility | EXP |  | 298.15 | 5 |  | % | T3 | 10.1016/j.jallcom.2020.158592
66 | CrMo0.5NbTa0.5TiZr | BCC | Arc-melting |  | compressive ductility | EXP |  | 298.15 | 5 |  | % | T3 | 10.1016/j.jallcom.2020.158592
67 | Al0.3CoCrCu0.3FeNi | FCC | A | Annealing 2hours | tensile ductility | EXP |  | 1173 | 24 |  | % | T1 | 10.1016/j.matdes.2020.109238
68 | Al0.3CoCrCu0.3FeNi | FCC | A | Annealing 6hours | tensile ductility | EXP |  | 1173 | 29 |  | % | T1 | 10.1016/j.matdes.2020.109238
69 | Al0.3CoCrCu0.3FeNi | FCC | AC | FSWed | tensile ductility | EXP |  | 1173 | 24 |  | % | T1 | 10.1016/j.matdes.2020.109238
70 | Al0.3CoCrCu0.3FeNi | FCC | H | +6hours | tensile ductility | EXP |  | 1373 | 77 |  | % | T1 | 10.1016/j.matdes.2020.109238
71 | Al0.3CoCrCu0.3FeNi | FCC | H | +6hours | tensile ductility | EXP |  | 1373 | 83 |  | % | T1 | 10.1016/j.matdes.2020.109238
72 | Al0.3CoCrCu0.3FeNi | FCC |  | As-rolled | tensile ductility | EXP |  | 298 | 3.8 |  | % | T1 | 10.1016/j.matdes.2020.109238
73 | Al0.3CoCrCu0.3FeNi | FCC |  | BM | tensile ductility | EXP |  | 298 | 63 |  | % | T1 | 10.1016/j.matdes.2020.109238
74 | Al0.3CoCrCu0.3FeNi | FCC |  | SZ material* (transverse direction) | tensile ductility | EXP |  | 298 | 37 |  | % | T1 | 10.1016/j.matdes.2020.109238
75 | NbTaTi | FCC+BCC |  | none | tensile ductility | EXP |  | 298 | 35.4 |  | % | T2 | 10.1016/j.jallcom.2020.158003
76 | NbTaTi | FCC+BCC |  | none | tensile ductility | EXP |  | 673 | 16.5 |  | % | T2 | 10.1016/j.jallcom.2020.158003
77 | NbTaTi | FCC+BCC |  | none | tensile ductility | EXP |  | 873 | 17.1 |  | % | T2 | 10.1016/j.jallcom.2020.158003
78 | NbTaTi | FCC+BCC |  | none | tensile ductility | EXP |  | 1073 | 12.2 |  | % | T2 | 10.1016/j.jallcom.2020.158003
79 | NbTaTi | FCC+BCC |  | none | tensile ductility | EXP |  | 1273 | 3.5 |  | % | T2 | 10.1016/j.jallcom.2020.158003
80 | NbTaTi | FCC+BCC |  | none | tensile ductility | EXP |  | 1473 | 2.3 |  | % | T2 | 10.1016/j.jallcom.2020.158003
81 | NbTaZr | FCC+BCC |  | none | tensile ductility | EXP |  | 298 | 16.9 |  | % | T2 | 10.1016/j.jallcom.2020.158003
82 | NbTaZr | FCC+BCC |  | none | tensile ductility | EXP |  | 673 | 9.2 |  | % | T2 | 10.1016/j.jallcom.2020.158003
83 | NbTaZr | FCC+BCC |  | none | tensile ductility | EXP |  | 873 | 12.8 |  | % | T2 | 10.1016/j.jallcom.2020.158003
84 | NbTaZr | FCC+BCC |  | none | tensile ductility | EXP |  | 1073 | 10.1 |  | % | T2 | 10.1016/j.jallcom.2020.158003
85 | NbTaZr | FCC+BCC |  | none | tensile ductility | EXP |  | 1273 | 2.9 |  | % | T2 | 10.1016/j.jallcom.2020.158003
86 | NbTaZr | FCC+BCC |  | none | tensile ductility | EXP |  | 1473 | 1.8 |  | % | T2 | 10.1016/j.jallcom.2020.158003
87 | W30Ni28Fe28Co14 | BCC+FCC+𝜇 |  | none | tensile ductility | EXP |  | 298 | 20 |  | % | T2 | 10.1016/j.matpr.2020.12.462
88 | W35Ni26Fe26Co13 | BCC+FCC+𝜇 |  | none | tensile ductility | EXP |  | 298 | 20 |  | % | T2 | 10.1016/j.matpr.2020.12.462
89 | W40Ni24Fe24Co12 | BCC+FCC+𝜇 |  | none | tensile ductility | EXP |  | 298 | 18 |  | % | T2 | 10.1016/j.matpr.2020.12.462
90 | W45Ni22Fe22Co11 | BCC+FCC+𝜇 |  | none | tensile ductility | EXP |  | 298 | 18 |  | % | T2 | 10.1016/j.matpr.2020.12.462
91 | W50Ni20Fe20Co10 | BCC+FCC+𝜇 |  | none | tensile ductility | EXP |  | 298 | 18 |  | % | T2 | 10.1016/j.matpr.2020.12.462
92 | CoCrFeMnNi | FCC |  | Laser 3D print | tensile ductility | EXP |  | 298 | 57 |  | % | T2 | 10.1016/j.jallcom.2021.159521
93 | CrMnFeCoNi | FCC |  | LMD | tensile ductility | EXP |  | 298 | 55 |  | % | T2 | 10.1016/j.jallcom.2021.159521
94 | Al0.2CoCrFeNi | FCC |  | LMD | tensile ductility | EXP |  | 298 | 45 |  | % | T2 | 10.1016/j.jallcom.2021.159521
95 | Al0.7CoCrFeNi | FCC+BCC |  | LMD | tensile ductility | EXP |  | 298 | 11 |  | % | T2 | 10.1016/j.jallcom.2021.159521
96 | Al0.25FeMnNiCrCu0.5 | FCC+BCC |  | LMD | tensile ductility | EXP |  | 298 | 24.5 |  | % | T2 | 10.1016/j.jallcom.2021.159521
97 | AlCrCuFeNi3 | FCC+BCC |  | SLM | tensile ductility | EXP |  | 298 | 14.3 |  | % | T2 | 10.1016/j.jallcom.2021.159521
98 | AlCoCrFeNi3 | FCC+BCC | AC | none | tensile ductility | EXP |  | 298 | 14 |  | % | T2 | 10.1016/j.jallcom.2021.159521
99 | AlCo2CrFeNi2 | FCC+BCC | AC | none | tensile ductility | EXP |  | 298 | 14.8 |  | % | T2 | 10.1016/j.jallcom.2021.159521
100 | Fe20Co20Ni41Al19 | FCC+BCC | AC | none | tensile ductility | EXP |  | 298 | 18.7 |  | % | T2 | 10.1016/j.jallcom.2021.159521
101 | Li | BCC |  | none | tensile ductility | EXP |  | 293 | 60 |  | % | P415 | 10.1007/978-1-4684-6066-7
102 | Be | HCP | HIP | none | tensile ductility | EXP |  | 293 | 15 |  | % | P415 | 10.1007/978-1-4684-6066-7
103 | Be | HCP | HIP | In vacuum | tensile ductility | EXP |  | 293 | 2.3 |  | % | P415 | 10.1007/978-1-4684-6066-7
104 | Be | HCP | AC | none | tensile ductility | EXP |  | 293 | 8.4 |  | % | P415 | 10.1007/978-1-4684-6066-7
105 | Be | HCP | A | none | tensile ductility | EXP |  | 613 | 3.55 |  | % | P415 | 10.1007/978-1-4684-6066-7
106 | Be | HCP |  | none | tensile ductility | EXP |  | 923 | 5.5 |  | % | P415 | 10.1007/978-1-4684-6066-7
107 | Be | HCP |  | none | tensile ductility | EXP |  | 1003 | 8.2 |  | % | P415 | 10.1007/978-1-4684-6066-7
108 | Be | HCP |  | none | tensile ductility | EXP |  | 1088 | 14.95 |  | % | P415 | 10.1007/978-1-4684-6066-7
109 | Mg | HCP |  | none | tensile ductility | EXP |  | 293 | 16 |  | % | P415 | 10.1007/978-1-4684-6066-7
110 | Al | FCC | A | none | tensile ductility | EXP |  | 293 | 50 |  | % | P415 | 10.1007/978-1-4684-6066-7
111 | Al | FCC | CH | none | tensile ductility | EXP |  | 293 | 5 |  | % | P415 | 10.1007/978-1-4684-6066-7
112 | Al | FCC |  | none | tensile ductility | EXP |  | 473 | 12 |  | % | P415 | 10.1007/978-1-4684-6066-7
113 | Al | FCC |  | none | tensile ductility | EXP |  | 673 | 62 |  | % | P415 | 10.1007/978-1-4684-6066-7
114 | Al | FCC |  | none | tensile ductility | EXP |  | 773 | 58 |  | % | P415 | 10.1007/978-1-4684-6066-7
115 | Ca | FCC |  | none | tensile ductility | EXP |  | 293 | 56.5 |  | % | P415 | 10.1007/978-1-4684-6066-7
116 | Ca | FCC |  | Sublimed | tensile ductility | EXP |  | 293 | 6 |  | % | P415 | 10.1007/978-1-4684-6066-7
117 | Ca | FCC |  | none | tensile ductility | EXP |  | 373 | 9 |  | % | P415 | 10.1007/978-1-4684-6066-7
118 | Ca | FCC |  | none | tensile ductility | EXP |  | 573 | 25 |  | % | P415 | 10.1007/978-1-4684-6066-7
119 | Ca | FCC |  | none | tensile ductility | EXP |  | 623 | 18 |  | % | P415 | 10.1007/978-1-4684-6066-7
120 | Ca | FCC |  | none | tensile ductility | EXP |  | 723 | 10 |  | % | P415 | 10.1007/978-1-4684-6066-7
121 | Ca | FCC |  | none | tensile ductility | EXP |  | 773 | 37 |  | % | P415 | 10.1007/978-1-4684-6066-7
122 | Ca | FCC |  | none | tensile ductility | EXP |  | 973 | 47 |  | % | P415 | 10.1007/978-1-4684-6066-7
123 | Sc | HCP |  | none | tensile ductility | EXP |  | 293 | 12.7 |  | % | P415 | 10.1007/978-1-4684-6066-7
124 | Ti | HCP | A | none | tensile ductility | EXP |  | 293 | 50 |  | % | P415 | 10.1007/978-1-4684-6066-7
125 | Ti | HCP |  | none | tensile ductility | EXP |  | 473 | 38.3 |  | % | P415 | 10.1007/978-1-4684-6066-7
126 | Ti | HCP |  | none | tensile ductility | EXP |  | 673 | 26.7 |  | % | P415 | 10.1007/978-1-4684-6066-7
127 | Ti | HCP |  | none | tensile ductility | EXP |  | 873 | 35 |  | % | P415 | 10.1007/978-1-4684-6066-7
128 | Ti | HCP |  | none | tensile ductility | EXP |  | 1073 | 61.6 |  | % | P416 | 10.1007/978-1-4684-6066-7
129 | Ti | HCP | A | none | tensile ductility | EXP |  | 1273 | 73 |  | % | P416 | 10.1007/978-1-4684-6066-7
130 | Ti | HCP | HIP | none | tensile ductility | EXP |  | 217 | 14 |  | % | P416 | 10.1007/978-1-4684-6066-7
131 | Ti | HCP |  | none | tensile ductility | EXP |  | 293 | 18 |  | % | P416 | 10.1007/978-1-4684-6066-7
132 | Ti | HCP |  | none | tensile ductility | EXP |  | 477 | 21 |  | % | P416 | 10.1007/978-1-4684-6066-7
133 | Ti | HCP |  | none | tensile ductility | EXP |  | 699 | 15 |  | % | P416 | 10.1007/978-1-4684-6066-7
134 | Ti | HCP |  | none | tensile ductility | EXP |  | 810 | 23 |  | % | P416 | 10.1007/978-1-4684-6066-7
135 | V | BCC | A | none | tensile ductility | EXP |  | 78 | 3.4 |  | % | P416 | 10.1007/978-1-4684-6066-7
136 | V | BCC | A | none | tensile ductility | EXP |  | 175 | 12.6 |  | % | P416 | 10.1007/978-1-4684-6066-7
137 | V | BCC | A | none | tensile ductility | EXP |  | 175 | 5.1 |  | % | P416 | 10.1007/978-1-4684-6066-7
138 | V | BCC | A | none | tensile ductility | EXP |  | 300 | 14.2 |  | % | P416 | 10.1007/978-1-4684-6066-7
139 | V | BCC | A | none | tensile ductility | EXP |  | 300 | 11.2 |  | % | P416 | 10.1007/978-1-4684-6066-7
140 | V | BCC | A | none | tensile ductility | EXP |  | 700 | 12.6 |  | % | P416 | 10.1007/978-1-4684-6066-7
141 | V | BCC | A | none | tensile ductility | EXP |  | 700 | 9.7 |  | % | P416 | 10.1007/978-1-4684-6066-7
142 | V | BCC | A | none | tensile ductility | EXP |  | 1100 | 17.9 |  | % | P416 | 10.1007/978-1-4684-6066-7
143 | V | BCC | A | none | tensile ductility | EXP |  | 1100 | 13.3 |  | % | P416 | 10.1007/978-1-4684-6066-7
144 | V | BCC | A | none | tensile ductility | EXP |  | 1500 | 48.1 |  | % | P416 | 10.1007/978-1-4684-6066-7
145 | V | BCC | A | none | tensile ductility | EXP |  | 1500 | 27.6 |  | % | P416 | 10.1007/978-1-4684-6066-7
146 | Fe | BCC |  | Armco | tensile ductility | EXP |  | 293 | 19 |  | % | P416 | 10.1007/978-1-4684-6066-7
147 | Fe | BCC |  | none | tensile ductility | EXP |  | 373 | 23 |  | % | P416 | 10.1007/978-1-4684-6066-7
148 | Fe | BCC |  | none | tensile ductility | EXP |  | 573 | 40 |  | % | P416 | 10.1007/978-1-4684-6066-7
149 | Fe | BCC |  | none | tensile ductility | EXP |  | 673 | 33 |  | % | P416 | 10.1007/978-1-4684-6066-7
150 | Fe | BCC |  | none | tensile ductility | EXP |  | 773 | 36 |  | % | P416 | 10.1007/978-1-4684-6066-7
151 | Fe | BCC |  | none | tensile ductility | EXP |  | 1073 | 27 |  | % | P416 | 10.1007/978-1-4684-6066-7
152 | Fe | BCC |  | none | tensile ductility | EXP |  | 1173 | 75 |  | % | P416 | 10.1007/978-1-4684-6066-7
153 | Fe | BCC |  | none | tensile ductility | EXP |  | 1375 | 65 |  | % | P416 | 10.1007/978-1-4684-6066-7
154 | Co | HCP | AC | none | tensile ductility | EXP |  | 293 | 2.5 |  | % | P416 | 10.1007/978-1-4684-6066-7
155 | Co | HCP |  | none | tensile ductility | EXP |  | 573 | 2.5 |  | % | P416 | 10.1007/978-1-4684-6066-7
156 | Co | HCP |  | none | tensile ductility | EXP |  | 673 | 4.6 |  | % | P416 | 10.1007/978-1-4684-6066-7
157 | Co | HCP |  | none | tensile ductility | EXP |  | 773 | 3.4 |  | % | P416 | 10.1007/978-1-4684-6066-7
158 | Co | HCP |  | none | tensile ductility | EXP |  | 873 | 4 |  | % | P416 | 10.1007/978-1-4684-6066-7
159 | Co | HCP |  | none | tensile ductility | EXP |  | 973 | 2.7 |  | % | P416 | 10.1007/978-1-4684-6066-7
160 | Co | HCP |  | none | tensile ductility | EXP |  | 1073 | 5.3 |  | % | P416 | 10.1007/978-1-4684-6066-7
161 | Ni | FCC |  | none | tensile ductility | EXP |  | 293 | 30 |  | % | P416 | 10.1007/978-1-4684-6066-7
162 | Cu | FCC |  | none | tensile ductility | EXP |  | 293 | 49 |  | % | P416 | 10.1007/978-1-4684-6066-7
163 | Cu | FCC |  | none | tensile ductility | EXP |  | 573 | 46 |  | % | P416 | 10.1007/978-1-4684-6066-7
164 | Cu | FCC |  | none | tensile ductility | EXP |  | 673 | 42 |  | % | P416 | 10.1007/978-1-4684-6066-7
165 | Cu | FCC |  | none | tensile ductility | EXP |  | 873 | 34 |  | % | P416 | 10.1007/978-1-4684-6066-7
166 | Cu | FCC |  | none | tensile ductility | EXP |  | 973 | 32 |  | % | P416 | 10.1007/978-1-4684-6066-7
167 | Zn | HCP |  | none | tensile ductility | EXP |  | 1073 | 25 |  | % | P416 | 10.1007/978-1-4684-6066-7
168 | Ga |  |  | none | tensile ductility | EXP |  | 293 | 21 |  | % | P416 | 10.1007/978-1-4684-6066-7
169 | Ga |  |  | none | tensile ductility | EXP |  | 293 | 21 |  | % | P416 | 10.1007/978-1-4684-6066-7
170 | Sr | FCC | AC | none | tensile ductility | EXP |  | 293 | 2 |  | % | P416 | 10.1007/978-1-4684-6066-7
171 | Sr | FCC |  | none | tensile ductility | EXP |  | 473 | 8 |  | % | P416 | 10.1007/978-1-4684-6066-7
172 | Sr | FCC |  | none | tensile ductility | EXP |  | 573 | 10 |  | % | P416 | 10.1007/978-1-4684-6066-7
173 | Sr | FCC |  | none | tensile ductility | EXP |  | 673 | 18 |  | % | P416 | 10.1007/978-1-4684-6066-7
174 | Sr | FCC |  | none | tensile ductility | EXP |  | 723 | 20 |  | % | P416 | 10.1007/978-1-4684-6066-7
175 | Sr | FCC |  | none | tensile ductility | EXP |  | 823 | 8 |  | % | P416 | 10.1007/978-1-4684-6066-7
176 | Sr | FCC |  | none | tensile ductility | EXP |  | 873 | 32 |  | % | P416 | 10.1007/978-1-4684-6066-7
177 | Sr | FCC |  | none | tensile ductility | EXP |  | 973 | 42 |  | % | P416 | 10.1007/978-1-4684-6066-7
178 | Y | HCP | AC | none | tensile ductility | EXP |  | 293 | 10 |  | % | P416 | 10.1007/978-1-4684-6066-7
179 | Y | HCP | AC | none | tensile ductility | EXP |  | 873 | 16 |  | % | P416 | 10.1007/978-1-4684-6066-7
180 | Y | HCP | AC | none | tensile ductility | EXP |  | 1273 | 27 |  | % | P416 | 10.1007/978-1-4684-6066-7
181 | Zr | HCP | A | none | tensile ductility | EXP |  | 293 | 15 |  | % | P416 | 10.1007/978-1-4684-6066-7
182 | Zr | HCP |  | none | tensile ductility | EXP |  | 1173 | 40 |  | % | P416 | 10.1007/978-1-4684-6066-7
183 | Zr | HCP | E | Iodide | tensile ductility | EXP |  | 293 | 23.7 |  | % | P416 | 10.1007/978-1-4684-6066-7
184 | Zr | HCP |  | none | tensile ductility | EXP |  | 523 | 32.7 |  | % | P416 | 10.1007/978-1-4684-6066-7
185 | Zr | HCP |  | none | tensile ductility | EXP |  | 773 | 39.7 |  | % | P417 | 10.1007/978-1-4684-6066-7
186 | Zr | HCP |  | none | tensile ductility | EXP |  | 1023 | 99.6 |  | % | P417 | 10.1007/978-1-4684-6066-7
187 | Nb | BCC | A | none | tensile ductility | EXP |  | 293 | 49 |  | % | P417 | 10.1007/978-1-4684-6066-7
188 | Nb | BCC | A | none | tensile ductility | EXP |  | 473 | 48 |  | % | P417 | 10.1007/978-1-4684-6066-7
189 | Nb | BCC | A | none | tensile ductility | EXP |  | 673 | 28 |  | % | P417 | 10.1007/978-1-4684-6066-7
190 | Nb | BCC | A | none | tensile ductility | EXP |  | 773 | 35 |  | % | P417 | 10.1007/978-1-4684-6066-7
191 | Nb | BCC | A | none | tensile ductility | EXP |  | 823 | 24 |  | % | P417 | 10.1007/978-1-4684-6066-7
192 | Mo | BCC | A | fused+Hot-rolled | tensile ductility | EXP |  | 299 | 46 |  | % | P417 | 10.1007/978-1-4684-6066-7
193 | Mo | BCC | A | fused+Hot-rolled | tensile ductility | EXP |  | 1143 | 46 |  | % | P417 | 10.1007/978-1-4684-6066-7
194 | Mo | BCC | A | fused+Hot-rolled | tensile ductility | EXP |  | 1253 | 49 |  | % | P417 | 10.1007/978-1-4684-6066-7
195 | Mo | BCC | A | fused+Hot-rolled | tensile ductility | EXP |  | 1338 | 35 |  | % | P417 | 10.1007/978-1-4684-6066-7
196 | Ru | HCP |  | none | tensile ductility | EXP |  | 293 | 40 |  | % | P417 | 10.1007/978-1-4684-6066-7
197 | Ag | FCC |  | none | tensile ductility | EXP |  | 293 | 60 |  | % | P417 | 10.1007/978-1-4684-6066-7
198 | Cd |  |  | none | tensile ductility | EXP |  | 293 | 50 |  | % | P417 | 10.1007/978-1-4684-6066-7
199 | In |  |  | Wire | tensile ductility | EXP |  | 293 | 40 |  | % | P417 | 10.1007/978-1-4684-6066-7
200 | Sn |  |  | none | tensile ductility | EXP |  | 293 | 37 |  | % | P418 | 10.1007/978-1-4684-6066-7
201 | Ba | BCC |  | none | tensile ductility | EXP |  | 293 | 23 |  | % | P418 | 10.1007/978-1-4684-6066-7
202 | La |  |  | none | tensile ductility | EXP |  | 293 | 8 |  | % | P418 | 10.1007/978-1-4684-6066-7
203 | La |  |  | none | tensile ductility | EXP |  | 478 | 9.4 |  | % | P418 | 10.1007/978-1-4684-6066-7
204 | La |  |  | none | tensile ductility | EXP |  | 698 | 21 |  | % | P418 | 10.1007/978-1-4684-6066-7
205 | La |  | F | none | tensile ductility | EXP |  | 293 | 4 |  | % | P418 | 10.1007/978-1-4684-6066-7
206 | La |  |  | none | tensile ductility | EXP |  | 478 | 8.6 |  | % | P418 | 10.1007/978-1-4684-6066-7
207 | La |  |  | none | tensile ductility | EXP |  | 698 | 27 |  | % | P418 | 10.1007/978-1-4684-6066-7
208 | Ce | FCC | AC | none | tensile ductility | EXP |  | 293 | 24 |  | % | P418 | 10.1007/978-1-4684-6066-7
209 | Ce | FCC | F | none | tensile ductility | EXP |  | 478 | 21.4 |  | % | P418 | 10.1007/978-1-4684-6066-7
210 | Ce | FCC |  | none | tensile ductility | EXP |  | 293 | 17 |  | % | P418 | 10.1007/978-1-4684-6066-7
211 | Ce | FCC |  | none | tensile ductility | EXP |  | 478 | 9.5 |  | % | P418 | 10.1007/978-1-4684-6066-7
212 | Ce | FCC |  | none | tensile ductility | EXP |  | 698 | 8 |  | % | P418 | 10.1007/978-1-4684-6066-7
213 | Pr | DHCP | AC | none | tensile ductility | EXP |  | 293 | 10 |  | % | P418 | 10.1007/978-1-4684-6066-7
214 | Pr | DHCP |  | none | tensile ductility | EXP |  | 678 | 15.8 |  | % | P418 | 10.1007/978-1-4684-6066-7
215 | Pr | DHCP |  | none | tensile ductility | EXP |  | 698 | 29 |  | % | P418 | 10.1007/978-1-4684-6066-7
216 | Pr | DHCP | F | none | tensile ductility | EXP |  | 293 | 7 |  | % | P418 | 10.1007/978-1-4684-6066-7
217 | Pr | DHCP |  | none | tensile ductility | EXP |  | 678 | 11.7 |  | % | P418 | 10.1007/978-1-4684-6066-7
218 | Pr | DHCP |  | none | tensile ductility | EXP |  | 698 | 47.5 |  | % | P418 | 10.1007/978-1-4684-6066-7
219 | Nd | DHCP | AC | none | tensile ductility | EXP |  | 293 | 11 |  | % | P418 | 10.1007/978-1-4684-6066-7
220 | Nd | DHCP |  | none | tensile ductility | EXP |  | 698 | 13 |  | % | P418 | 10.1007/978-1-4684-6066-7
221 | Nd | DHCP | F | none | tensile ductility | EXP |  | 293 | 2 |  | % | P418 | 10.1007/978-1-4684-6066-7
222 | Nd | DHCP |  | none | tensile ductility | EXP |  | 478 | 10.3 |  | % | P418 | 10.1007/978-1-4684-6066-7
223 | Nd | DHCP |  | none | tensile ductility | EXP |  | 698 | 8 |  | % | P418 | 10.1007/978-1-4684-6066-7
224 | Sm |  | AC | none | tensile ductility | EXP |  | 293 | 3 |  | % | P418 | 10.1007/978-1-4684-6066-7
225 | Sm |  |  | none | tensile ductility | EXP |  | 478 | 10.7 |  | % | P418 | 10.1007/978-1-4684-6066-7
226 | Sm |  | F | none | tensile ductility | EXP |  | 698 | 5.6 |  | % | P418 | 10.1007/978-1-4684-6066-7
227 | Sm |  |  | none | tensile ductility | EXP |  | 478 | 14.5 |  | % | P418 | 10.1007/978-1-4684-6066-7
228 | Sm |  |  | none | tensile ductility | EXP |  | 698 | 12.5 |  | % | P419 | 10.1007/978-1-4684-6066-7
229 | Gd | HCP | AC | none | tensile ductility | EXP |  | 293 | 8 |  | % | P419 | 10.1007/978-1-4684-6066-7
230 | Gd | HCP |  | none | tensile ductility | EXP |  | 478 | 6.8 |  | % | P419 | 10.1007/978-1-4684-6066-7
231 | Gd | HCP |  | none | tensile ductility | EXP |  | 698 | 11.3 |  | % | P419 | 10.1007/978-1-4684-6066-7
232 | Gd | HCP | F | none | tensile ductility | EXP |  | 293 | 7 |  | % | P419 | 10.1007/978-1-4684-6066-7
233 | Gd | HCP |  | none | tensile ductility | EXP |  | 478 | 4.2 |  | % | P419 | 10.1007/978-1-4684-6066-7
234 | Gd | HCP |  | none | tensile ductility | EXP |  | 698 | 12 |  | % | P419 | 10.1007/978-1-4684-6066-7
235 | Dy | HCP | AC | none | tensile ductility | EXP |  | 293 | 6 |  | % | P419 | 10.1007/978-1-4684-6066-7
236 | Dy | HCP |  | none | tensile ductility | EXP |  | 478 | 8.3 |  | % | P419 | 10.1007/978-1-4684-6066-7
237 | Dy | HCP | F | none | tensile ductility | EXP |  | 293 | 3 |  | % | P419 | 10.1007/978-1-4684-6066-7
238 | Dy | HCP |  | none | tensile ductility | EXP |  | 478 | 12 |  | % | P419 | 10.1007/978-1-4684-6066-7
239 | Dy | HCP |  | none | tensile ductility | EXP |  | 698 | 4.2 |  | % | P419 | 10.1007/978-1-4684-6066-7
240 | Ho | HCP | AC | none | tensile ductility | EXP |  | 293 | 5 |  | % | P419 | 10.1007/978-1-4684-6066-7
241 | Ho | HCP |  | none | tensile ductility | EXP |  | 478 | 6 |  | % | P419 | 10.1007/978-1-4684-6066-7
242 | Er | HCP |  | none | tensile ductility | EXP |  | 293 | 4 |  | % | P419 | 10.1007/978-1-4684-6066-7
243 | Er | HCP |  | none | tensile ductility | EXP |  | 478 | 5.5 |  | % | P419 | 10.1007/978-1-4684-6066-7
244 | Er | HCP |  | none | tensile ductility | EXP |  | 698 | 6.8 |  | % | P419 | 10.1007/978-1-4684-6066-7
245 | Er | HCP | F | none | tensile ductility | EXP |  | 293 | 7 |  | % | P419 | 10.1007/978-1-4684-6066-7
246 | Er | HCP |  | none | tensile ductility | EXP |  | 478 | 4.6 |  | % | P419 | 10.1007/978-1-4684-6066-7
247 | Er | HCP |  | none | tensile ductility | EXP |  | 698 | 4.6 |  | % | P419 | 10.1007/978-1-4684-6066-7
248 | Yb | FCC | AC | none | tensile ductility | EXP |  | 293 | 6 |  | % | P419 | 10.1007/978-1-4684-6066-7
249 | Yb | FCC |  | none | tensile ductility | EXP |  | 478 | 10.8 |  | % | P419 | 10.1007/978-1-4684-6066-7
250 | Hf | HCP | A | none | tensile ductility | EXP |  | 297 | 35 |  | % | P419 | 10.1007/978-1-4684-6066-7
251 | Hf | HCP | A | none | tensile ductility | EXP |  | 533 | 51 |  | % | P419 | 10.1007/978-1-4684-6066-7
252 | Hf | HCP | A | none | tensile ductility | EXP |  | 755 | 63 |  | % | P419 | 10.1007/978-1-4684-6066-7
253 | Hf | HCP | A | none | tensile ductility | EXP |  | 866 | 56 |  | % | P419 | 10.1007/978-1-4684-6066-7
254 | Ta | BCC | A | Annealed in vacuum 1 hour | tensile ductility | EXP |  | 254 | 12.4 |  | % | P419 | 10.1007/978-1-4684-6066-7
255 | Ta | BCC | A | Annealed in vacuum 1 hour | tensile ductility | EXP |  | 195 | 37 |  | % | P419 | 10.1007/978-1-4684-6066-7
256 | Ta | BCC | A | Annealed in vacuum 1 hour | tensile ductility | EXP |  | 298 | 45 |  | % | P419 | 10.1007/978-1-4684-6066-7
257 | Ta | BCC | A | Annealed in vacuum 1 hour | tensile ductility | EXP |  | 300 | 31 |  | % | P419 | 10.1007/978-1-4684-6066-7
258 | Ta | BCC | A | Annealed in vacuum 1 hour | tensile ductility | EXP |  | 673 | 27 |  | % | P419 | 10.1007/978-1-4684-6066-7
259 | W | BCC |  | Wire | tensile ductility | EXP |  | 293 | 2.5 |  | % | P420 | 10.1007/978-1-4684-6066-7
260 | W | BCC |  | Wire | tensile ductility | EXP |  | 293 | 20 |  | % | P420 | 10.1007/978-1-4684-6066-7
261 | Re | HCP | A | none | tensile ductility | EXP |  | 293 | 25 |  | % | P420 | 10.1007/978-1-4684-6066-7
262 | Re | HCP |  | Strained | tensile ductility | EXP |  | 293 | 1.5 |  | % | P420 | 10.1007/978-1-4684-6066-7
263 | Os | HCP |  | none | tensile ductility | EXP |  | 293 | 0 |  | % | P420 | 10.1007/978-1-4684-6066-7
264 | Pt | FCC |  | none | tensile ductility | EXP |  | 293 | 40 |  | % | P420 | 10.1007/978-1-4684-6066-7
265 | Au | FCC |  | none | tensile ductility | EXP |  | 293 | 50 |  | % | P420 | 10.1007/978-1-4684-6066-7
266 | Pb | FCC |  | none | tensile ductility | EXP |  | 293 | 64 |  | % | P420 | 10.1007/978-1-4684-6066-7
267 | Th | FCC | A | Hot-rolled | tensile ductility | EXP |  | 293 | 40 |  | % | P420 | 10.1007/978-1-4684-6066-7
268 | Th | FCC | A | Hot-rolled | tensile ductility | EXP |  | 477 | 35 |  | % | P420 | 10.1007/978-1-4684-6066-7
269 | Th | FCC | A | Hot-rolled | tensile ductility | EXP |  | 573 | 40 |  | % | P420 | 10.1007/978-1-4684-6066-7
270 | Th | FCC |  | none | tensile ductility | EXP |  | 763 | 53 |  | % | P420 | 10.1007/978-1-4684-6066-7
271 | U |  |  | none | tensile ductility | EXP |  | 293 | 8 |  | % | P421 | 10.1007/978-1-4684-6066-7
272 | U |  |  | none | tensile ductility | EXP |  | 473 | 24 |  | % | P421 | 10.1007/978-1-4684-6066-7
273 | U |  |  | none | tensile ductility | EXP |  | 673 | 25 |  | % | P421 | 10.1007/978-1-4684-6066-7
274 | U |  |  | none | tensile ductility | EXP |  | 873 | 25 |  | % | P421 | 10.1007/978-1-4684-6066-7
275 | Pu |  |  | none | tensile ductility | EXP |  | 243 | 0.018 |  | % | P421 | 10.1007/978-1-4684-6066-7
276 | Pu |  |  | none | tensile ductility | EXP |  | 303 | 0.068 |  | % | P421 | 10.1007/978-1-4684-6066-7
277 | Pu |  |  | none | tensile ductility | EXP |  | 373 | 1 |  | % | P421 | 10.1007/978-1-4684-6066-7
278 | Pu |  |  | none | tensile ductility | EXP |  | 403 | 294.4 |  | % | P421 | 10.1007/978-1-4684-6066-7
279 | Pu |  |  | none | tensile ductility | EXP |  | 463 | 325.9 |  | % | P421 | 10.1007/978-1-4684-6066-7
280 | Pu |  |  | none | tensile ductility | EXP |  | 503 | 50 |  | % | P421 | 10.1007/978-1-4684-6066-7
281 | Pu |  |  | none | tensile ductility | EXP |  | 573 | 50.1 |  | % | P421 | 10.1007/978-1-4684-6066-7
282 | Pu |  |  | none | tensile ductility | EXP |  | 598 | 67.3 |  | % | P421 | 10.1007/978-1-4684-6066-7
283 | NbTaMoW | BCC |  | none | compressive ductility | EXP |  | 298 | 2.1 |  | % | TC1 | 10.1016/j.actamat.2021.116800
284 | VNbTaMoW | BCC |  | none | compressive ductility | EXP |  | 298 | 1.7 |  | % | TC1 | 10.1016/j.actamat.2021.116800
285 | VNbTaMoW | BCC |  | none | compressive ductility | EXP |  | 298 | 8.8 |  | % | TC1 | 10.1016/j.actamat.2021.116800
286 | TiZrHfNbMo | BCC |  | none | compressive ductility | EXP |  | 298 | 10.12 |  | % | TC1 | 10.1016/j.actamat.2021.116800
287 | TiZrHfNb0.5Mo | BCC |  | none | compressive ductility | EXP |  | 298 | 13.02 |  | % | TC1 | 10.1016/j.actamat.2021.116800
288 | TiZrHfNb1.5Mo | BCC |  | none | compressive ductility | EXP |  | 298 | 23.97 |  | % | TC1 | 10.1016/j.actamat.2021.116800
289 | Ti0.5ZrHfNbMo | BCC |  | none | compressive ductility | EXP |  | 298 | 12.08 |  | % | TC1 | 10.1016/j.actamat.2021.116800
290 | Ti1.5ZrHfNbMo | BCC |  | none | compressive ductility | EXP |  | 298 | 28.98 |  | % | TC1 | 10.1016/j.actamat.2021.116800
291 | TiZr0.5HfNbMo | BCC |  | none | compressive ductility | EXP |  | 298 | 18.02 |  | % | TC1 | 10.1016/j.actamat.2021.116800
292 | TiZr1.5HfNbMo | BCC |  | none | compressive ductility | EXP |  | 298 | 16.09 |  | % | TC1 | 10.1016/j.actamat.2021.116800
293 | TiZrHf0.5NbMo | BCC |  | none | compressive ductility | EXP |  | 298 | 12.09 |  | % | TC1 | 10.1016/j.actamat.2021.116800
294 | TiZrHf1.5NbMo | BCC |  | none | compressive ductility | EXP |  | 298 | 16.83 |  | % | TC1 | 10.1016/j.actamat.2021.116800
295 | TiZrHf0.5NbMo0.5 | BCC |  | none | compressive ductility | EXP |  | 298 | 24.61 |  | % | TC1 | 10.1016/j.actamat.2021.116800
296 | TiZrHfNbMo1.5 | BCC |  | none | compressive ductility | EXP |  | 298 | 10.83 |  | % | TC1 | 10.1016/j.actamat.2021.116800
297 | TiZrHfNbTa | BCC |  | Ductility lowest limit | compressive ductility | EXP |  | 298 | 50 |  | % | TC1 | 10.1016/j.actamat.2021.116800
298 | TiZrHfNbTa | BCC |  | Ductility lowest limit | compressive ductility | EXP |  | 298 | 50 |  | % | TC1 | 10.1016/j.actamat.2021.116800
299 | TiZrHfNbTaMo0.25 | BCC |  | Ductility lowest limit | compressive ductility | EXP |  | 298 | 50 |  | % | TC1 | 10.1016/j.actamat.2021.116800
300 | TiZrHfNbTaMo0.5 | BCC |  | Ductility lowest limit | compressive ductility | EXP |  | 298 | 50 |  | % | TC1 | 10.1016/j.actamat.2021.116800
301 | TiZrHfNbTaMo0.75 | BCC |  | Ductility lowest limit | compressive ductility | EXP |  | 298 | 50 |  | % | TC1 | 10.1016/j.actamat.2021.116800
302 | TiZrHfNbTaMo | BCC |  | none | compressive ductility | EXP |  | 298 | 12 |  | % | TC1 | 10.1016/j.actamat.2021.116800
303 | TiZrNbMo | BCC |  | none | compressive ductility | EXP |  | 298 | 33 |  | % | TC1 | 10.1016/j.actamat.2021.116800
304 | TiZrV0.25NbMo | BCC |  | none | compressive ductility | EXP |  | 298 | 30 |  | % | TC1 | 10.1016/j.actamat.2021.116800
305 | TiZrV0.5NbMo | BCC |  | none | compressive ductility | EXP |  | 298 | 28 |  | % | TC1 | 10.1016/j.actamat.2021.116800
306 | TiZrV0.75NbMo | BCC |  | none | compressive ductility | EXP |  | 298 | 29 |  | % | TC1 | 10.1016/j.actamat.2021.116800
307 | TiZrVNbMo | BCC |  | none | compressive ductility | EXP |  | 298 | 26 |  | % | TC1 | 10.1016/j.actamat.2021.116800
308 | TiZrV1.5NbMo | BCC |  | none | compressive ductility | EXP |  | 298 | 20 |  | % | TC1 | 10.1016/j.actamat.2021.116800
309 | TiZrV2NbMo | BCC |  | none | compressive ductility | EXP |  | 298 | 23 |  | % | TC1 | 10.1016/j.actamat.2021.116800
310 | TiZrV3NbMo | BCC |  | none | compressive ductility | EXP |  | 298 | 24 |  | % | TC1 | 10.1016/j.actamat.2021.116800
311 | TiVNbTa | BCC |  | Ductility lowest limit | compressive ductility | EXP |  | 298 | 50 |  | % | TC1 | 10.1016/j.actamat.2021.116800
312 | TiVNbTaW | BCC |  | none | compressive ductility | EXP |  | 298 | 20 |  | % | TC1 | 10.1016/j.actamat.2021.116800
313 | NbTaVW | BCC |  | none | compressive ductility | EXP |  | 298 | 12 |  | % | TC1 | 10.1016/j.actamat.2021.116800
314 | TiZrVNb | BCC |  | Ductility lowest limit | compressive ductility | EXP |  | 298 | 50 |  | % | TC1 | 10.1016/j.actamat.2021.116800
315 | TiZrV2Nb | BCC |  | Ductility lowest limit | compressive ductility | EXP |  | 298 | 50 |  | % | TC1 | 10.1016/j.actamat.2021.116800
316 | TiVNbMo | BCC |  | none | compressive ductility | EXP |  | 298 | 25.62 |  | % | TC1 | 10.1016/j.actamat.2021.116800
317 | TiZrHfVNb | BCC |  | none | compressive ductility | EXP |  | 298 | 29.6 |  | % | TC1 | 10.1016/j.actamat.2021.116800
318 | TiZrHfNbMo | BCC |  | none | compressive ductility | EXP |  | 298 | 10.2 |  | % | TC1 | 10.1016/j.actamat.2021.116800
319 | TiVNbTaMoW | BCC |  | none | compressive ductility | EXP |  | 298 | 10.6 |  | % | TC1 | 10.1016/j.actamat.2021.116800
320 | TiNbTaMoW | BCC |  | none | compressive ductility | EXP |  | 298 | 14.1 |  | % | TC1 | 10.1016/j.actamat.2021.116800
321 | NbTaMoW | BCC |  | none | compressive ductility | EXP |  | 298 | 2.6 |  | % | TC1 | 10.1016/j.actamat.2021.116800
322 | VNbTaMoW | BCC |  | none | compressive ductility | EXP |  | 298 | 1.7 |  | % | TC1 | 10.1016/j.actamat.2021.116800
323 | TiZrVNb | BCC |  | Ductility lowest limit | compressive ductility | EXP |  | 298 | 50 |  | % | TC1 | 10.1016/j.actamat.2021.116800
324 | TiZrV0.3Nb | BCC |  | none | compressive ductility | EXP |  | 298 | 45 |  | % | TC1 | 10.1016/j.actamat.2021.116800
325 | TiZrVNbMo0.3 | BCC |  | none | compressive ductility | EXP |  | 298 | 42 |  | % | TC1 | 10.1016/j.actamat.2021.116800
326 | TiZrVNbMo0.5 | BCC |  | none | compressive ductility | EXP |  | 298 | 32 |  | % | TC1 | 10.1016/j.actamat.2021.116800
327 | TiZrVNbMo0.7 | BCC |  | none | compressive ductility | EXP |  | 298 | 32 |  | % | TC1 | 10.1016/j.actamat.2021.116800
328 | TiZrVNbMo | BCC |  | none | compressive ductility | EXP |  | 298 | 32 |  | % | TC1 | 10.1016/j.actamat.2021.116800
329 | TiZrVNbMo1.3 | BCC |  | none | compressive ductility | EXP |  | 298 | 30 |  | % | TC1 | 10.1016/j.actamat.2021.116800
330 | TiZrV0.3NbMo0.1 | BCC |  | none | compressive ductility | EXP |  | 298 | 45 |  | % | TC1 | 10.1016/j.actamat.2021.116800
331 | TiZrV0.3NbMo0.3 | BCC |  | Ductility lowest limit | compressive ductility | EXP |  | 298 | 50 |  | % | TC1 | 10.1016/j.actamat.2021.116800
332 | TiZrV0.3NbMo0.5 | BCC |  | none | compressive ductility | EXP |  | 298 | 43 |  | % | TC1 | 10.1016/j.actamat.2021.116800
333 | TiZrV0.3NbMo0.7 | BCC |  | none | compressive ductility | EXP |  | 298 | 26.6 |  | % | TC1 | 10.1016/j.actamat.2021.116800
334 | TiZrV0.3NbMo1.0 | BCC |  | none | compressive ductility | EXP |  | 298 | 25 |  | % | TC1 | 10.1016/j.actamat.2021.116800
335 | TiZrV0.3NbMo1.3 | BCC |  | none | compressive ductility | EXP |  | 298 | 20 |  | % | TC1 | 10.1016/j.actamat.2021.116800
336 | TiZrV0.3NbMo1.5 | BCC |  | none | compressive ductility | EXP |  | 298 | 8 |  | % | TC1 | 10.1016/j.actamat.2021.116800
337 | TiZrHf0.5NbMo0.5 | BCC |  | none | compressive ductility | EXP |  | 298 | 24.61 |  | % | TC1 | 10.1016/j.actamat.2021.116800
338 | ZrHfNbTa | BCC |  | none | compressive ductility | EXP |  | 298 | 34 |  | % | TC1 | 10.1016/j.actamat.2021.116800
339 | NbTaMoW | BCC |  | none | compressive ductility | EXP |  | 298 | 1.9 |  | % | TC1 | 10.1016/j.actamat.2021.116800
340 | Ti0.25NbTaMoW | BCC |  | none | compressive ductility | EXP |  | 298 | 2.5 |  | % | TC1 | 10.1016/j.actamat.2021.116800
341 | Ti0.5NbTaMoW | BCC |  | none | compressive ductility | EXP |  | 298 | 5.9 |  | % | TC1 | 10.1016/j.actamat.2021.116800
342 | Ti0.75NbTaMoW | BCC |  | none | compressive ductility | EXP |  | 298 | 8.4 |  | % | TC1 | 10.1016/j.actamat.2021.116800
343 | TiNbTaMoW | BCC |  | none | compressive ductility | EXP |  | 298 | 11.5 |  | % | TC1 | 10.1016/j.actamat.2021.116800
344 | TiVNbTaMo | BCC |  | none | compressive ductility | EXP |  | 298 | 30 |  | % | TC1 | 10.1016/j.actamat.2021.116800
345 | Ti38Hf24V15Nb23 | BCC |  | none | tensile ductility | EXP |  | 298 | 20.6 |  | % | TC1 | 10.1016/j.actamat.2021.116800
346 | TiZrHfNbTa | BCC |  | none | tensile ductility | EXP |  | 298 | 9.7 |  | % | TC1 | 10.1016/j.actamat.2021.116800
347 | TiZrHfNb | BCC |  | none | tensile ductility | EXP |  | 298 | 14.9 |  | % | TC1 | 10.1016/j.actamat.2021.116800
348 | Ti1.5ZrHf0.5Nb0.5Ta0.5 | BCC |  | none | tensile ductility | EXP |  | 298 | 18.8 |  | % | TC1 | 10.1016/j.actamat.2021.116800
349 | Ti1.5ZrNbAl0.3 | BCC | AC+A+WQ | none | tensile ductility | EXP |  | 298 | 23 |  | % | F3(a) | 10.1016/j.matlet.2021.129428
350 | TiZrHfNbTaMo0.25 | BCC | AC | strain rate 2100s^-1 | compressive ductility | EXP |  | 298 | 28 |  | % | F3 | 10.1016/j.intermet.2020.106699
351 | TiZrHfNbTaMo0.25 | BCC | AC | strain rate 4200s^-1 | compressive ductility | EXP |  | 298 | 26 |  | % | F3 | 10.1016/j.intermet.2020.106699
352 | TiZrHfNbTaMo0.25 | BCC | AC | strain rate 5300s^-1 | compressive ductility | EXP |  | 298 | 36 |  | % | F3 | 10.1016/j.intermet.2020.106699
353 | TiZrHfNbTaMo0.5 | BCC | AC | strain rate 3000s^-1 | compressive ductility | EXP |  | 298 | 23 |  | % | F3 | 10.1016/j.intermet.2020.106699
354 | TiZrHfNbTaMo0.5 | BCC | AC | strain rate 4200s^-1 | compressive ductility | EXP |  | 298 | 22.5 |  | % | F3 | 10.1016/j.intermet.2020.106699
355 | TiZrHfNbTaMo0.5 | BCC | AC | strain rate 5400s^-1 | compressive ductility | EXP |  | 298 | 11 |  | % | F3 | 10.1016/j.intermet.2020.106699
356 | TiZrHfNbTaMo0.75 | BCC | AC | strain rate 2100s^-1 | compressive ductility | EXP |  | 298 | 19 |  | % | F3 | 10.1016/j.intermet.2020.106699
357 | TiZrHfNbTaMo0.75 | BCC | AC | strain rate 4500s^-1 | compressive ductility | EXP |  | 298 | 10 |  | % | F3 | 10.1016/j.intermet.2020.106699
358 | TiZrHfNbTaMo0.75 | BCC | AC | strain rate 6000s^-1 | compressive ductility | EXP |  | 298 | 15 |  | % | F3 | 10.1016/j.intermet.2020.106699
359 | Mo28.33Cr28.33Ti28.33Al15 | BCC |  | heat treatment 1200oC/20h, strain rate 10^-3 s^-1 | compressive ductility | EXP |  | 298 | 4 |  | % | F6 | 10.1016/j.jallcom.2020.153805
360 | Mo28.33Cr28.33Ti28.33Al15 | BCC |  | heat treatment 1200oC/20h, strain rate 10^-3 s^-1 | compressive ductility | EXP |  | 698 | 3.5 |  | % | F6 | 10.1016/j.jallcom.2020.153805
361 | Mo28.33Cr28.33Ti28.33Al15 | BCC |  | heat treatment 1200oC/20h, strain rate 10^-3 s^-1 | compressive ductility | EXP |  | 898 | 4.5 |  | % | F6 | 10.1016/j.jallcom.2020.153805
362 | Mo28.33Cr28.33Ti28.33Al15 | BCC |  | heat treatment 1200oC/20h, strain rate 10^-3 s^-1 | compressive ductility | EXP |  | 1098 | 6.2 |  | % | F6 | 10.1016/j.jallcom.2020.153805
363 | Mo32.33Cr32.33Ti32.33Al3 | BCC |  | heat treatment 1200oC/20h, strain rate 10^-3 s^-1 | compressive ductility | EXP |  | 298 | 2 |  | % | F6 | 10.1016/j.jallcom.2020.153805
364 | Mo32.33Cr32.33Ti32.33Al3 | BCC |  | heat treatment 1200oC/20h, strain rate 10^-3 s^-1 | compressive ductility | EXP |  | 698 | 9.8 |  | % | F6 | 10.1016/j.jallcom.2020.153805
365 | Mo32.33Cr32.33Ti32.33Al3 | BCC |  | heat treatment 1200oC/20h, strain rate 10^-3 s^-1 | compressive ductility | EXP |  | 898 | 9.6 |  | % | F6 | 10.1016/j.jallcom.2020.153805
366 | Mo32.33Cr32.33Ti32.33Al3 | BCC |  | heat treatment 1200oC/20h, strain rate 10^-3 s^-1 | compressive ductility | EXP |  | 1098 | 20 |  | % | F6 | 10.1016/j.jallcom.2020.153805
367 | Hf0.5Mo0.5NbTi | BCC |  | none | compressive ductility | EXP |  | 298 | 23 |  | % | T3 | 10.1016/j.ijrmhm.2021.105473
368 | Hf0.5Mo0.5NbTiZr0.1 | BCC |  | none | compressive ductility | EXP |  | 298 | 27 |  | % | T3 | 10.1016/j.ijrmhm.2021.105473
369 | Hf0.5Mo0.5NbTiZr0.3 | BCC |  | none | compressive ductility | EXP |  | 298 | 24 |  | % | T3 | 10.1016/j.ijrmhm.2021.105473
370 | Hf0.5Mo0.5NbTiZr0.5 | BCC |  | none | compressive ductility | EXP |  | 298 | 15 |  | % | T3 | 10.1016/j.ijrmhm.2021.105473
371 | Hf0.5Mo0.5NbTiZr0.7 | BCC |  | none | compressive ductility | EXP |  | 298 | 14 |  | % | T3 | 10.1016/j.ijrmhm.2021.105473
372 | Hf0.5Mo0.5NbTiZr0.9 | BCC |  | none | compressive ductility | EXP |  | 298 | 12 |  | % | T3 | 10.1016/j.ijrmhm.2021.105473
373 | CoFeNiTiV | BCC |  | none | compressive ductility | EXP |  | 298 | 21.3 |  | % | T3 | 10.1016/j.ijrmhm.2020.105416
374 | CoCrFeNiTi0.5 | BCC+FCC |  | none | compressive ductility | EXP |  | 298 | 20 |  | % | T3 | 10.1016/j.ijrmhm.2020.105416
375 | CoFeNiTiCu | FCC |  | none | compressive ductility | EXP |  | 298 | 15.1 |  | % | T3 | 10.1016/j.ijrmhm.2020.105416
376 | CoFeNiCrTiAl0.5 | BCC |  | none | compressive ductility | EXP |  | 298 | 9.9 |  | % | T3 | 10.1016/j.ijrmhm.2020.105416
377 | CoFeNiCrTiAl1.5 | BCC |  | none | compressive ductility | EXP |  | 298 | 9.8 |  | % | T3 | 10.1016/j.ijrmhm.2020.105416
378 | CoFeNiCrTi | BCC+FCC |  | none | compressive ductility | EXP |  | 298 | 9 |  | % | T3 | 10.1016/j.ijrmhm.2020.105416
379 | CoCrFeNiTi | BCC+FCC |  | none | compressive ductility | EXP |  | 298 | 75 |  | % | T3 | 10.1016/j.ijrmhm.2020.105416
380 | CoFeNiCrTiAl2 | BCC |  | none | compressive ductility | EXP |  | 298 | 5.2 |  | % | T3 | 10.1016/j.ijrmhm.2020.105416
381 | AlCoCrFeNiTi | BCC+FCC |  | none | compressive ductility | EXP |  | 298 | 8.8 |  | % | T3 | 10.1016/j.ijrmhm.2020.105416
382 | AlCoCrFeNiTi1.5 | BCC+FCC |  | none | compressive ductility | EXP |  | 298 | 5.3 |  | % | T3 | 10.1016/j.ijrmhm.2020.105416
383 | Co0.5FeNiCrTi0.5 | BCC+FCC |  | none | compressive ductility | EXP |  | 298 | 10 |  | % | T3 | 10.1016/j.ijrmhm.2020.105416
384 | AlTiCoNiFe | BCC+FCC |  | none | compressive ductility | EXP |  | 298 | 5.8 |  | % | T3 | 10.1016/j.ijrmhm.2020.105416
385 | CoCrCuFeNiTi0.8 | BCC+FCC |  | none | compressive ductility | EXP |  | 298 | 2.11 |  | % | T3 | 10.1016/j.ijrmhm.2020.105416
386 | CoCrCuFeNiTi | BCC+FCC |  | none | compressive ductility | EXP |  | 298 | 1.6 |  | % | T3 | 10.1016/j.ijrmhm.2020.105416
387 | CoFeNiAl0.5Ti0.5 | BCC+FCC |  | none | compressive ductility | EXP |  | 298 | 1.7 |  | % | T3 | 10.1016/j.ijrmhm.2020.105416
388 | CrCoFeNiAl0.5Ti0.5 | BCC+FCC |  | none | compressive ductility | EXP |  | 298 | 2.3 |  | % | T3 | 10.1016/j.ijrmhm.2020.105416
389 | Ti42.5Zr42.5Nb5Mo5Ta5 | BCC | AC | none | tensile ductility | EXP |  | 298 | 14.9 |  | % | F5 | 10.1016/j.msea.2021.141135
390 | Ti45Zr45Nb5Mo5 | BCC | AC | none | tensile ductility | EXP |  | 298 | 9.1 |  | % | F5 | 10.1016/j.msea.2021.141135
391 | Ti45Zr45Nb5Ta5 | BCC | AC | none | tensile ductility | EXP |  | 298 | 7.9 |  | % | F5 | 10.1016/j.msea.2021.141135
392 | Ti3Nb | BCC |  | DFT calculations with the SQS method | d parameter | DFT |  | 0 | 4.253 |  | % | TB1 | 10.1016/j.actamat.2021.116800
393 | Ti2Nb | BCC |  | DFT calculations with the SQS method | d parameter | DFT |  | 0 | 4.14 |  | % | TB1 | 10.1016/j.actamat.2021.116800
394 | TiNb | BCC |  | DFT calculations with the SQS method | d parameter | DFT |  | 0 | 3.889 |  | % | TB1 | 10.1016/j.actamat.2021.116800
395 | TiNb2 | BCC |  | DFT calculations with the SQS method | d parameter | DFT |  | 0 | 3.651 |  | % | TB1 | 10.1016/j.actamat.2021.116800
396 | TiNb3 | BCC |  | DFT calculations with the SQS method | d parameter | DFT |  | 0 | 3.537 |  | % | TB1 | 10.1016/j.actamat.2021.116800
397 | Ti3W | BCC |  | DFT calculations with the SQS method | d parameter | DFT |  | 0 | 3.313 |  | % | TB1 | 10.1016/j.actamat.2021.116800
398 | Ti2W | BCC |  | DFT calculations with the SQS method | d parameter | DFT |  | 0 | 3.104 |  | % | TB1 | 10.1016/j.actamat.2021.116800
399 | TiW | BCC |  | DFT calculations with the SQS method | d parameter | DFT |  | 0 | 2.632 |  | % | TB1 | 10.1016/j.actamat.2021.116800
400 | TiW2 | BCC |  | DFT calculations with the SQS method | d parameter | DFT |  | 0 | 2.279 |  | % | TB1 | 10.1016/j.actamat.2021.116800
401 | TiW3 | BCC |  | DFT calculations with the SQS method | d parameter | DFT |  | 0 | 2.082 |  | % | TB1 | 10.1016/j.actamat.2021.116800
402 | TiW7 | BCC |  | DFT calculations with the SQS method | d parameter | DFT |  | 0 | 1.833 |  | % | TB1 | 10.1016/j.actamat.2021.116800
403 | Ti3Ru | BCC |  | DFT calculations with the SQS method | d parameter | DFT |  | 0 | 2.86 |  | % | TB1 | 10.1016/j.actamat.2021.116800
404 | Ti2Ru | BCC |  | DFT calculations with the SQS method | d parameter | DFT |  | 0 | 2.795 |  | % | TB1 | 10.1016/j.actamat.2021.116800
405 | TiRu | BCC |  | DFT calculations with the SQS method | d parameter | DFT |  | 0 | 2.736 |  | % | TB1 | 10.1016/j.actamat.2021.116800
406 | Hf3Nb | BCC |  | DFT calculations with the SQS method | d parameter | DFT |  | 0 | 3.485 |  | % | TB1 | 10.1016/j.actamat.2021.116800
407 | Hf2Nb | BCC |  | DFT calculations with the SQS method | d parameter | DFT |  | 0 | 3.5 |  | % | TB1 | 10.1016/j.actamat.2021.116800
408 | HfNb | BCC |  | DFT calculations with the SQS method | d parameter | DFT |  | 0 | 3.521 |  | % | TB1 | 10.1016/j.actamat.2021.116800
409 | HfNb2 | BCC |  | DFT calculations with the SQS method | d parameter | DFT |  | 0 | 3.294 |  | % | TB1 | 10.1016/j.actamat.2021.116800
410 | HfNb3 | BCC |  | DFT calculations with the SQS method | d parameter | DFT |  | 0 | 3.243 |  | % | TB1 | 10.1016/j.actamat.2021.116800
411 | V7W | BCC |  | DFT calculations with the SQS method | d parameter | DFT |  | 0 | 2.98 |  | % | TB1 | 10.1016/j.actamat.2021.116800
412 | V3W | BCC |  | DFT calculations with the SQS method | d parameter | DFT |  | 0 | 2.704 |  | % | TB1 | 10.1016/j.actamat.2021.116800
413 | VW | BCC |  | DFT calculations with the SQS method | d parameter | DFT |  | 0 | 2.246 |  | % | TB1 | 10.1016/j.actamat.2021.116800
414 | VW3 | BCC |  | DFT calculations with the SQS method | d parameter | DFT |  | 0 | 1.836 |  | % | TB1 | 10.1016/j.actamat.2021.116800
415 | VW7 | BCC |  | DFT calculations with the SQS method | d parameter | DFT |  | 0 | 1.773 |  | % | TB1 | 10.1016/j.actamat.2021.116800
416 | Nb7Ta | BCC |  | DFT calculations with the SQS method | d parameter | DFT |  | 0 | 3.009 |  | % | TB1 | 10.1016/j.actamat.2021.116800
417 | Nb3Ta | BCC |  | DFT calculations with the SQS method | d parameter | DFT |  | 0 | 3.006 |  | % | TB1 | 10.1016/j.actamat.2021.116800
418 | NbTa | BCC |  | DFT calculations with the SQS method | d parameter | DFT |  | 0 | 3.032 |  | % | TB1 | 10.1016/j.actamat.2021.116800
419 | NbTa3 | BCC |  | DFT calculations with the SQS method | d parameter | DFT |  | 0 | 3.1 |  | % | TB1 | 10.1016/j.actamat.2021.116800
420 | NbTa7 | BCC |  | DFT calculations with the SQS method | d parameter | DFT |  | 0 | 3.146 |  | % | TB1 | 10.1016/j.actamat.2021.116800
421 | Nb3Mo | BCC |  | DFT calculations with the SQS method | d parameter | DFT |  | 0 | 2.423 |  | % | TB1 | 10.1016/j.actamat.2021.116800
422 | Nb2Mo | BCC |  | DFT calculations with the SQS method | d parameter | DFT |  | 0 | 2.289 |  | % | TB1 | 10.1016/j.actamat.2021.116800
423 | NbMo | BCC |  | DFT calculations with the SQS method | d parameter | DFT |  | 0 | 2.038 |  | % | TB1 | 10.1016/j.actamat.2021.116800
424 | NbMo2 | BCC |  | DFT calculations with the SQS method | d parameter | DFT |  | 0 | 1.869 |  | % | TB1 | 10.1016/j.actamat.2021.116800
425 | NbMo3 | BCC |  | DFT calculations with the SQS method | d parameter | DFT |  | 0 | 1.839 |  | % | TB1 | 10.1016/j.actamat.2021.116800
426 | Nb3W | BCC |  | DFT calculations with the SQS method | d parameter | DFT |  | 0 | 2.461 |  | % | TB1 | 10.1016/j.actamat.2021.116800
427 | Nb2W | BCC |  | DFT calculations with the SQS method | d parameter | DFT |  | 0 | 2.338 |  | % | TB1 | 10.1016/j.actamat.2021.116800
428 | NbW | BCC |  | DFT calculations with the SQS method | d parameter | DFT |  | 0 | 2.076 |  | % | TB1 | 10.1016/j.actamat.2021.116800
429 | NbW2 | BCC |  | DFT calculations with the SQS method | d parameter | DFT |  | 0 | 1.841 |  | % | TB1 | 10.1016/j.actamat.2021.116800
430 | NbW3 | BCC |  | DFT calculations with the SQS method | d parameter | DFT |  | 0 | 1.775 |  | % | TB1 | 10.1016/j.actamat.2021.116800
431 | Nb7Ru | BCC |  | DFT calculations with the SQS method | d parameter | DFT |  | 0 | 2.518 |  | % | TB1 | 10.1016/j.actamat.2021.116800
432 | Nb3Ru | BCC |  | DFT calculations with the SQS method | d parameter | DFT |  | 0 | 2.404 |  | % | TB1 | 10.1016/j.actamat.2021.116800
433 | Nb2Ru | BCC |  | DFT calculations with the SQS method | d parameter | DFT |  | 0 | 2.436 |  | % | TB1 | 10.1016/j.actamat.2021.116800
434 | NbRu | BCC |  | DFT calculations with the SQS method | d parameter | DFT |  | 0 | 3.023 |  | % | TB1 | 10.1016/j.actamat.2021.116800
435 | Ta7Mo | BCC |  | DFT calculations with the SQS method | d parameter | DFT |  | 0 | 2.845 |  | % | TB1 | 10.1016/j.actamat.2021.116800
436 | Ta3Mo | BCC |  | DFT calculations with the SQS method | d parameter | DFT |  | 0 | 2.572 |  | % | TB1 | 10.1016/j.actamat.2021.116800
437 | TaMo | BCC |  | DFT calculations with the SQS method | d parameter | DFT |  | 0 | 2.141 |  | % | TB1 | 10.1016/j.actamat.2021.116800
438 | TaMo3 | BCC |  | DFT calculations with the SQS method | d parameter | DFT |  | 0 | 1.843 |  | % | TB1 | 10.1016/j.actamat.2021.116800
439 | TaMo7 | BCC |  | DFT calculations with the SQS method | d parameter | DFT |  | 0 | 1.85 |  | % | TB1 | 10.1016/j.actamat.2021.116800
440 | Ta7Re | BCC |  | DFT calculations with the SQS method | d parameter | DFT |  | 0 | 2.657 |  | % | TB1 | 10.1016/j.actamat.2021.116800
441 | Ta3Re | BCC |  | DFT calculations with the SQS method | d parameter | DFT |  | 0 | 2.261 |  | % | TB1 | 10.1016/j.actamat.2021.116800
442 | TaRe | BCC |  | DFT calculations with the SQS method | d parameter | DFT |  | 0 | 1.707 |  | % | TB1 | 10.1016/j.actamat.2021.116800
443 | TaRe3 | BCC |  | DFT calculations with the SQS method | d parameter | DFT |  | 0 | 2.85 |  | % | TB1 | 10.1016/j.actamat.2021.116800
444 | Mo7W | BCC |  | DFT calculations with the SQS method | d parameter | DFT |  | 0 | 1.945 |  | % | TB1 | 10.1016/j.actamat.2021.116800
445 | Mo3W | BCC |  | DFT calculations with the SQS method | d parameter | DFT |  | 0 | 1.928 |  | % | TB1 | 10.1016/j.actamat.2021.116800
446 | MoW | BCC |  | DFT calculations with the SQS method | d parameter | DFT |  | 0 | 1.91 |  | % | TB1 | 10.1016/j.actamat.2021.116800
447 | MoW3 | BCC |  | DFT calculations with the SQS method | d parameter | DFT |  | 0 | 1.899 |  | % | TB1 | 10.1016/j.actamat.2021.116800
448 | MoW7 | BCC |  | DFT calculations with the SQS method | d parameter | DFT |  | 0 | 1.897 |  | % | TB1 | 10.1016/j.actamat.2021.116800
449 | W7Re | BCC |  | DFT calculations with the SQS method | d parameter | DFT |  | 0 | 2.14 |  | % | TB1 | 10.1016/j.actamat.2021.116800
450 | W3Re | BCC |  | DFT calculations with the SQS method | d parameter | DFT |  | 0 | 2.369 |  | % | TB1 | 10.1016/j.actamat.2021.116800
451 | WRe | BCC |  | DFT calculations with the SQS method | d parameter | DFT |  | 0 | 2.928 |  | % | TB1 | 10.1016/j.actamat.2021.116800
452 | WRe3 | BCC |  | DFT calculations with the SQS method | d parameter | DFT |  | 0 | 3.02 |  | % | TB1 | 10.1016/j.actamat.2021.116800
453 | W7Ru | BCC |  | DFT calculations with the SQS method | d parameter | DFT |  | 0 | 2.339 |  | % | TB1 | 10.1016/j.actamat.2021.116800
454 | W3Ru | BCC |  | DFT calculations with the SQS method | d parameter | DFT |  | 0 | 2.505 |  | % | TB1 | 10.1016/j.actamat.2021.116800
455 | W2Ru | BCC |  | DFT calculations with the SQS method | d parameter | DFT |  | 0 | 2.828 |  | % | TB1 | 10.1016/j.actamat.2021.116800
456 | Ti2NbW | BCC |  | DFT calculations with the SQS method | d parameter | DFT |  | 0 | 3.104 |  | % | TB1 | 10.1016/j.actamat.2021.116800
457 | Ti2Nb2W | BCC |  | DFT calculations with the SQS method | d parameter | DFT |  | 0 | 3.182 |  | % | TB1 | 10.1016/j.actamat.2021.116800
458 | TiNbW | BCC |  | DFT calculations with the SQS method | d parameter | DFT |  | 0 | 2.758 |  | % | TB1 | 10.1016/j.actamat.2021.116800
459 | TiNb2W | BCC |  | DFT calculations with the SQS method | d parameter | DFT |  | 0 | 2.705 |  | % | TB1 | 10.1016/j.actamat.2021.116800
460 | TiNb2W2 | BCC |  | DFT calculations with the SQS method | d parameter | DFT |  | 0 | 2.5 |  | % | TB1 | 10.1016/j.actamat.2021.116800
461 | TiNbW2 | BCC |  | DFT calculations with the SQS method | d parameter | DFT |  | 0 | 2.399 |  | % | TB1 | 10.1016/j.actamat.2021.116800
462 | TiWRe | BCC |  | DFT calculations with the SQS method | d parameter | DFT |  | 0 | 1.973 |  | % | TB1 | 10.1016/j.actamat.2021.116800
463 | TiW2Re | BCC |  | DFT calculations with the SQS method | d parameter | DFT |  | 0 | 1.924 |  | % | TB1 | 10.1016/j.actamat.2021.116800
464 | TiNbRu | BCC |  | DFT calculations with the SQS method | d parameter | DFT |  | 0 | 2.492 |  | % | TB1 | 10.1016/j.actamat.2021.116800
465 | TiNb2Ru | BCC |  | DFT calculations with the SQS method | d parameter | DFT |  | 0 | 2.418 |  | % | TB1 | 10.1016/j.actamat.2021.116800
466 | TiZrHfNb | BCC |  | DFT calculations with the SQS method | d parameter | DFT |  | 0 | 3.732 |  | % | TB1 | 10.1016/j.actamat.2021.116800
467 | TiZrHf2Nb2 | BCC |  | DFT calculations with the SQS method | d parameter | DFT |  | 0 | 3.642 |  | % | TB1 | 10.1016/j.actamat.2021.116800
468 | TiZrHfNb3 | BCC |  | DFT calculations with the SQS method | d parameter | DFT |  | 0 | 3.531 |  | % | TB1 | 10.1016/j.actamat.2021.116800
469 | TiZrVNb | BCC |  | DFT calculations with the SQS method | d parameter | DFT |  | 0 | 3.66 |  | % | TB1 | 10.1016/j.actamat.2021.116800
470 | TiZr2V2Nb | BCC |  | DFT calculations with the SQS method | d parameter | DFT |  | 0 | 3.439 |  | % | TB1 | 10.1016/j.actamat.2021.116800
471 | TiVNbMo | BCC |  | DFT calculations with the SQS method | d parameter | DFT |  | 0 | 2.788 |  | % | TB1 | 10.1016/j.actamat.2021.116800
472 | TiNbWRe | BCC |  | DFT calculations with the SQS method | d parameter | DFT |  | 0 | 2.078 |  | % | TB1 | 10.1016/j.actamat.2021.116800
473 | TiNb3WRe | BCC |  | DFT calculations with the SQS method | d parameter | DFT |  | 0 | 2.364 |  | % | TB1 | 10.1016/j.actamat.2021.116800
474 | TiNb2W2Re | BCC |  | DFT calculations with the SQS method | d parameter | DFT |  | 0 | 2.106 |  | % | TB1 | 10.1016/j.actamat.2021.116800
475 | TiNbW3Re | BCC |  | DFT calculations with the SQS method | d parameter | DFT |  | 0 | 1.938 |  | % | TB1 | 10.1016/j.actamat.2021.116800
476 | TiNbWRu | BCC |  | DFT calculations with the SQS method | d parameter | DFT |  | 0 | 2.269 |  | % | TB1 | 10.1016/j.actamat.2021.116800
477 | TiNb3WRu | BCC |  | DFT calculations with the SQS method | d parameter | DFT |  | 0 | 2.457 |  | % | TB1 | 10.1016/j.actamat.2021.116800
478 | TiNb2W2Ru | BCC |  | DFT calculations with the SQS method | d parameter | DFT |  | 0 | 2.25 |  | % | TB1 | 10.1016/j.actamat.2021.116800
479 | TiNbW3Ru | BCC |  | DFT calculations with the SQS method | d parameter | DFT |  | 0 | 2.175 |  | % | TB1 | 10.1016/j.actamat.2021.116800
480 | VNbWRu | BCC |  | DFT calculations with the SQS method | d parameter | DFT |  | 0 | 2.342 |  | % | TB1 | 10.1016/j.actamat.2021.116800
481 | VNb2W2Ru | BCC |  | DFT calculations with the SQS method | d parameter | DFT |  | 0 | 2.182 |  | % | TB1 | 10.1016/j.actamat.2021.116800
482 | VNbW3Ru | BCC |  | DFT calculations with the SQS method | d parameter | DFT |  | 0 | 2.192 |  | % | TB1 | 10.1016/j.actamat.2021.116800
483 | VMoWRu | BCC |  | DFT calculations with the SQS method | d parameter | DFT |  | 0 | 2.46 |  | % | TB1 | 10.1016/j.actamat.2021.116800
484 | VMoW3Ru | BCC |  | DFT calculations with the SQS method | d parameter | DFT |  | 0 | 2.316 |  | % | TB1 | 10.1016/j.actamat.2021.116800
485 | Nb2Ta2MoW | BCC |  | DFT calculations with the SQS method | d parameter | DFT |  | 0 | 2.416 |  | % | TB1 | 10.1016/j.actamat.2021.116800
486 | NbTaMoW | BCC |  | DFT calculations with the SQS method | d parameter | DFT |  | 0 | 2.106 |  | % | TB1 | 10.1016/j.actamat.2021.116800
487 | NbTa3MoW | BCC |  | DFT calculations with the SQS method | d parameter | DFT |  | 0 | 2.425 |  | % | TB1 | 10.1016/j.actamat.2021.116800
488 | NbTaMoW3 | BCC |  | DFT calculations with the SQS method | d parameter | DFT |  | 0 | 1.854 |  | % | TB1 | 10.1016/j.actamat.2021.116800
489 | Nb3TaWRu | BCC |  | DFT calculations with the SQS method | d parameter | DFT |  | 0 | 2.233 |  | % | TB1 | 10.1016/j.actamat.2021.116800
490 | Nb2TaW2Ru | BCC |  | DFT calculations with the SQS method | d parameter | DFT |  | 0 | 2.137 |  | % | TB1 | 10.1016/j.actamat.2021.116800
491 | NbMoW3Ru | BCC |  | DFT calculations with the SQS method | d parameter | DFT |  | 0 | 2.296 |  | % | TB1 | 10.1016/j.actamat.2021.116800
492 | Ta2MoW2Re | BCC |  | DFT calculations with the SQS method | d parameter | DFT |  | 0 | 1.851 |  | % | TB1 | 10.1016/j.actamat.2021.116800
493 | TaMoWRe | BCC |  | DFT calculations with the SQS method | d parameter | DFT |  | 0 | 1.998 |  | % | TB1 | 10.1016/j.actamat.2021.116800
494 | TaMoW3Re | BCC |  | DFT calculations with the SQS method | d parameter | DFT |  | 0 | 1.97 |  | % | TB1 | 10.1016/j.actamat.2021.116800
495 | TaMoWRu | BCC |  | DFT calculations with the SQS method | d parameter | DFT |  | 0 | 2.525 |  | % | TB1 | 10.1016/j.actamat.2021.116800
496 | TaMo2W2Ru | BCC |  | DFT calculations with the SQS method | d parameter | DFT |  | 0 | 2.301 |  | % | TB1 | 10.1016/j.actamat.2021.116800
497 | TaMoW3Ru | BCC |  | DFT calculations with the SQS method | d parameter | DFT |  | 0 | 2.29 |  | % | TB1 | 10.1016/j.actamat.2021.116800
498 | NbTaMoW | BCC |  | DFT calculations with the SQS method | d parameter | DFT |  | 0 | 2.113 |  | % | TC1 | 10.1016/j.actamat.2021.116800
499 | VNbTaMoW | BCC |  | DFT calculations with the SQS method | d parameter | DFT |  | 0 | 2.28 |  | % | TC1 | 10.1016/j.actamat.2021.116800
500 | VNbTaMoW | BCC |  | DFT calculations with the SQS method | d parameter | DFT |  | 0 | 2.28 |  | % | TC1 | 10.1016/j.actamat.2021.116800
501 | TiZrHfNbMo | BCC |  | DFT calculations with the SQS method | d parameter | DFT |  | 0 | 3.088 |  | % | TC1 | 10.1016/j.actamat.2021.116800
502 | TiZrHfNb0.5Mo | BCC |  | DFT calculations with the SQS method | d parameter | DFT |  | 0 | 3.13 |  | % | TC1 | 10.1016/j.actamat.2021.116800
503 | TiZrHfNb1.5Mo | BCC |  | DFT calculations with the SQS method | d parameter | DFT |  | 0 | 3.058 |  | % | TC1 | 10.1016/j.actamat.2021.116800
504 | Ti0.5ZrHfNbMo | BCC |  | DFT calculations with the SQS method | d parameter | DFT |  | 0 | 2.979 |  | % | TC1 | 10.1016/j.actamat.2021.116800
505 | Ti1.5ZrHfNbMo | BCC |  | DFT calculations with the SQS method | d parameter | DFT |  | 0 | 3.177 |  | % | TC1 | 10.1016/j.actamat.2021.116800
506 | TiZr0.5HfNbMo | BCC |  | DFT calculations with the SQS method | d parameter | DFT |  | 0 | 3.038 |  | % | TC1 | 10.1016/j.actamat.2021.116800
507 | TiZr1.5HfNbMo | BCC |  | DFT calculations with the SQS method | d parameter | DFT |  | 0 | 3.135 |  | % | TC1 | 10.1016/j.actamat.2021.116800
508 | TiZrHf0.5NbMo | BCC |  | DFT calculations with the SQS method | d parameter | DFT |  | 0 | 2.997 |  | % | TC1 | 10.1016/j.actamat.2021.116800
509 | TiZrHf1.5NbMo | BCC |  | DFT calculations with the SQS method | d parameter | DFT |  | 0 | 3.162 |  | % | TC1 | 10.1016/j.actamat.2021.116800
510 | TiZrHf0.5NbMo0.5 | BCC |  | DFT calculations with the SQS method | d parameter | DFT |  | 0 | 3.237 |  | % | TC1 | 10.1016/j.actamat.2021.116800
511 | TiZrHfNbMo1.5 | BCC |  | DFT calculations with the SQS method | d parameter | DFT |  | 0 | 2.924 |  | % | TC1 | 10.1016/j.actamat.2021.116800
512 | TiZrHfNbTa | BCC |  | DFT calculations with the SQS method | d parameter | DFT |  | 0 | 3.552 |  | % | TC1 | 10.1016/j.actamat.2021.116800
513 | TiZrHfNbTa | BCC |  | DFT calculations with the SQS method | d parameter | DFT |  | 0 | 3.552 |  | % | TC1 | 10.1016/j.actamat.2021.116800
514 | TiZrHfNbTaMo0.25 | BCC |  | DFT calculations with the SQS method | d parameter | DFT |  | 0 | 3.388 |  | % | TC1 | 10.1016/j.actamat.2021.116800
515 | TiZrHfNbTaMo0.5 | BCC |  | DFT calculations with the SQS method | d parameter | DFT |  | 0 | 3.26 |  | % | TC1 | 10.1016/j.actamat.2021.116800
516 | TiZrHfNbTaMo0.75 | BCC |  | DFT calculations with the SQS method | d parameter | DFT |  | 0 | 3.158 |  | % | TC1 | 10.1016/j.actamat.2021.116800
517 | TiZrHfNbTaMo | BCC |  | DFT calculations with the SQS method | d parameter | DFT |  | 0 | 3.073 |  | % | TC1 | 10.1016/j.actamat.2021.116800
518 | TiZrNbMo | BCC |  | DFT calculations with the SQS method | d parameter | DFT |  | 0 | 2.883 |  | % | TC1 | 10.1016/j.actamat.2021.116800
519 | TiZrV0.25NbMo | BCC |  | DFT calculations with the SQS method | d parameter | DFT |  | 0 | 2.893 |  | % | TC1 | 10.1016/j.actamat.2021.116800
520 | TiZrV0.5NbMo | BCC |  | DFT calculations with the SQS method | d parameter | DFT |  | 0 | 2.898 |  | % | TC1 | 10.1016/j.actamat.2021.116800
521 | TiZrV0.75NbMo | BCC |  | DFT calculations with the SQS method | d parameter | DFT |  | 0 | 2.896 |  | % | TC1 | 10.1016/j.actamat.2021.116800
522 | TiZrVNbMo | BCC |  | DFT calculations with the SQS method | d parameter | DFT |  | 0 | 2.89 |  | % | TC1 | 10.1016/j.actamat.2021.116800
523 | TiZrV1.5NbMo | BCC |  | DFT calculations with the SQS method | d parameter | DFT |  | 0 | 2.881 |  | % | TC1 | 10.1016/j.actamat.2021.116800
524 | TiZrV2NbMo | BCC |  | DFT calculations with the SQS method | d parameter | DFT |  | 0 | 2.877 |  | % | TC1 | 10.1016/j.actamat.2021.116800
525 | TiZrV3NbMo | BCC |  | DFT calculations with the SQS method | d parameter | DFT |  | 0 | 2.874 |  | % | TC1 | 10.1016/j.actamat.2021.116800
526 | TiVNbTa | BCC |  | DFT calculations with the SQS method | d parameter | DFT |  | 0 | 3.296 |  | % | TC1 | 10.1016/j.actamat.2021.116800
527 | TiVNbTaW | BCC |  | DFT calculations with the SQS method | d parameter | DFT |  | 0 | 2.827 |  | % | TC1 | 10.1016/j.actamat.2021.116800
528 | NbTaVW | BCC |  | DFT calculations with the SQS method | d parameter | DFT |  | 0 | 2.527 |  | % | TC1 | 10.1016/j.actamat.2021.116800
529 | TiZrVNb | BCC |  | DFT calculations with the SQS method | d parameter | DFT |  | 0 | 3.37 |  | % | TC1 | 10.1016/j.actamat.2021.116800
530 | TiZrV2Nb | BCC |  | DFT calculations with the SQS method | d parameter | DFT |  | 0 | 3.23 |  | % | TC1 | 10.1016/j.actamat.2021.116800
531 | TiVNbMo | BCC |  | DFT calculations with the SQS method | d parameter | DFT |  | 0 | 2.728 |  | % | TC1 | 10.1016/j.actamat.2021.116800
532 | TiZrHfVNb | BCC |  | DFT calculations with the SQS method | d parameter | DFT |  | 0 | 3.569 |  | % | TC1 | 10.1016/j.actamat.2021.116800
533 | TiZrHfNbMo | BCC |  | DFT calculations with the SQS method | d parameter | DFT |  | 0 | 3.088 |  | % | TC1 | 10.1016/j.actamat.2021.116800
534 | TiVNbTaMoW | BCC |  | DFT calculations with the SQS method | d parameter | DFT |  | 0 | 2.575 |  | % | TC1 | 10.1016/j.actamat.2021.116800
535 | TiNbTaMoW | BCC |  | DFT calculations with the SQS method | d parameter | DFT |  | 0 | 2.498 |  | % | TC1 | 10.1016/j.actamat.2021.116800
536 | NbTaMoW | BCC |  | DFT calculations with the SQS method | d parameter | DFT |  | 0 | 2.113 |  | % | TC1 | 10.1016/j.actamat.2021.116800
537 | VNbTaMoW | BCC |  | DFT calculations with the SQS method | d parameter | DFT |  | 0 | 2.28 |  | % | TC1 | 10.1016/j.actamat.2021.116800
538 | TiZrVNb | BCC |  | DFT calculations with the SQS method | d parameter | DFT |  | 0 | 3.37 |  | % | TC1 | 10.1016/j.actamat.2021.116800
539 | TiZrV0.3Nb | BCC |  | DFT calculations with the SQS method | d parameter | DFT |  | 0 | 3.485 |  | % | TC1 | 10.1016/j.actamat.2021.116800
540 | TiZrVNbMo0.3 | BCC |  | DFT calculations with the SQS method | d parameter | DFT |  | 0 | 3.185 |  | % | TC1 | 10.1016/j.actamat.2021.116800
541 | TiZrVNbMo0.5 | BCC |  | DFT calculations with the SQS method | d parameter | DFT |  | 0 | 3.085 |  | % | TC1 | 10.1016/j.actamat.2021.116800
542 | TiZrVNbMo0.7 | BCC |  | DFT calculations with the SQS method | d parameter | DFT |  | 0 | 3 |  | % | TC1 | 10.1016/j.actamat.2021.116800
543 | TiZrVNbMo | BCC |  | DFT calculations with the SQS method | d parameter | DFT |  | 0 | 2.89 |  | % | TC1 | 10.1016/j.actamat.2021.116800
544 | TiZrVNbMo1.3 | BCC |  | DFT calculations with the SQS method | d parameter | DFT |  | 0 | 2.795 |  | % | TC1 | 10.1016/j.actamat.2021.116800
545 | TiZrV0.3NbMo0.1 | BCC |  | DFT calculations with the SQS method | d parameter | DFT |  | 0 | 3.387 |  | % | TC1 | 10.1016/j.actamat.2021.116800
546 | TiZrV0.3NbMo0.3 | BCC |  | DFT calculations with the SQS method | d parameter | DFT |  | 0 | 3.226 |  | % | TC1 | 10.1016/j.actamat.2021.116800
547 | TiZrV0.3NbMo0.5 | BCC |  | DFT calculations with the SQS method | d parameter | DFT |  | 0 | 3.106 |  | % | TC1 | 10.1016/j.actamat.2021.116800
548 | TiZrV0.3NbMo0.7 | BCC |  | DFT calculations with the SQS method | d parameter | DFT |  | 0 | 3.011 |  | % | TC1 | 10.1016/j.actamat.2021.116800
549 | TiZrV0.3NbMo1.0 | BCC |  | DFT calculations with the SQS method | d parameter | DFT |  | 0 | 2.894 |  | % | TC1 | 10.1016/j.actamat.2021.116800
550 | TiZrV0.3NbMo1.3 | BCC |  | DFT calculations with the SQS method | d parameter | DFT |  | 0 | 2.793 |  | % | TC1 | 10.1016/j.actamat.2021.116800
551 | TiZrV0.3NbMo1.5 | BCC |  | DFT calculations with the SQS method | d parameter | DFT |  | 0 | 2.731 |  | % | TC1 | 10.1016/j.actamat.2021.116800
552 | TiZrHf0.5NbMo0.5 | BCC |  | DFT calculations with the SQS method | d parameter | DFT |  | 0 | 2.997 |  | % | TC1 | 10.1016/j.actamat.2021.116800
553 | ZrHfNbTa | BCC |  | DFT calculations with the SQS method | d parameter | DFT |  | 0 | 3.316 |  | % | TC1 | 10.1016/j.actamat.2021.116800
554 | NbTaMoW | BCC |  | DFT calculations with the SQS method | d parameter | DFT |  | 0 | 2.113 |  | % | TC1 | 10.1016/j.actamat.2021.116800
555 | Ti0.25NbTaMoW | BCC |  | DFT calculations with the SQS method | d parameter | DFT |  | 0 | 2.233 |  | % | TC1 | 10.1016/j.actamat.2021.116800
556 | Ti0.5NbTaMoW | BCC |  | DFT calculations with the SQS method | d parameter | DFT |  | 0 | 2.335 |  | % | TC1 | 10.1016/j.actamat.2021.116800
557 | Ti0.75NbTaMoW | BCC |  | DFT calculations with the SQS method | d parameter | DFT |  | 0 | 2.424 |  | % | TC1 | 10.1016/j.actamat.2021.116800
558 | TiNbTaMoW | BCC |  | DFT calculations with the SQS method | d parameter | DFT |  | 0 | 2.498 |  | % | TC1 | 10.1016/j.actamat.2021.116800
559 | TiVNbTaMo | BCC |  | DFT calculations with the SQS method | d parameter | DFT |  | 0 | 2.809 |  | % | TC1 | 10.1016/j.actamat.2021.116800
560 | Ti38Hf24V15Nb23 | BCC |  | DFT calculations with the SQS method | d parameter | DFT |  | 0 | 3.713 |  | % | TC1 | 10.1016/j.actamat.2021.116800
561 | TiZrHfNbTa | BCC |  | DFT calculations with the SQS method | d parameter | DFT |  | 0 | 3.552 |  | % | TC1 | 10.1016/j.actamat.2021.116800
562 | TiZrHfNb | BCC |  | DFT calculations with the SQS method | d parameter | DFT |  | 0 | 3.821 |  | % | TC1 | 10.1016/j.actamat.2021.116800
563 | Ti1.5ZrHf0.5Nb0.5Ta0.5 | BCC |  | DFT calculations with the SQS method | d parameter | DFT |  | 0 | 3.817 |  | % | TC1 | 10.1016/j.actamat.2021.116800
564 | MoNbTi | BCC |  | DFT calculations with the SQS method | d parameter | DFT |  | 0 | 2.651 |  | % | TA4 | 10.1016/j.jmps.2021.104389
565 | MoNbTaVW | BCC |  | DFT calculations with the SQS method | d parameter | DFT |  | 0 | 2.249 |  | % | TA4 | 10.1016/j.jmps.2021.104389
566 | MoNbTaW | BCC |  | DFT calculations with the SQS method | d parameter | DFT |  | 0 | 2.087 |  | % | TA4 | 10.1016/j.jmps.2021.104389
567 | HfNbTiZr | BCC |  | DFT calculations with the SQS method | d parameter | DFT |  | 0 | 3.403 |  | % | T2 | 10.1016/j.actamat.2020.03.004
568 | NbTiVZr | BCC |  | DFT calculations with the SQS method | d parameter | DFT |  | 0 | 3.034 |  | % | T2 | 10.1016/j.actamat.2020.03.004
569 | MoNbTiV | BCC |  | DFT calculations with the SQS method | d parameter | DFT |  | 0 | 2.371 |  | % | T2 | 10.1016/j.actamat.2020.03.004
570 | MoNbTaVW | BCC |  | DFT calculations with the SQS method | d parameter | DFT |  | 0 | 2.009 |  | % | T2 | 10.1016/j.actamat.2020.03.004
571 | MoNbTaW | BCC |  | DFT calculations with the SQS method | d parameter | DFT |  | 0 | 1.858 |  | % | T2 | 10.1016/j.actamat.2020.03.004
572 | HfNbZr |  |  | none | B/G ratio | DFT |  | 0 | 2.72 |  | % | T1 | 10.1016/j.ijrmhm.2020.105451
573 | HfNbZrTa |  |  | none | B/G ratio | DFT |  | 0 | 2.57 |  | % | T1 | 10.1016/j.ijrmhm.2020.105451
574 | HfNbZrTa0.75Ti0.25 |  |  | none | B/G ratio | DFT |  | 0 | 2.61 |  | % | T1 | 10.1016/j.ijrmhm.2020.105451
575 | HfNbZrTa0.5Ti0.5 |  |  | none | B/G ratio | DFT |  | 0 | 2.64 |  | % | T1 | 10.1016/j.ijrmhm.2020.105451
576 | HfNbZrTa0.25Ti0.75 |  |  | none | B/G ratio | DFT |  | 0 | 2.7 |  | % | T1 | 10.1016/j.ijrmhm.2020.105451
577 | HfNbZrTi |  |  | none | B/G ratio | DFT |  | 0 | 2.78 |  | % | T1 | 10.1016/j.ijrmhm.2020.105451
578 | NbTiZr | BCC |  | none | tensile ductility | EXP |  | 298.15 | 5.2 |  | % | T5 | 10.1016/j.apsusc.2021.149338
579 | NbTaTiZr | BCC |  | none | tensile ductility | EXP |  | 298.15 | 5.3 |  | % | T5 | 10.1016/j.apsusc.2021.149338
580 | CrCoNi | BCC |  | homogeneous | tensile ductility | EXP |  | 298.15 | 54 |  | % | F3 | 10.1016/j.jallcom.2020.157388
581 | CrCoNi | BCC | A | Tpye 1 annealing 60 min | tensile ductility | EXP |  | 298.15 | 45 |  | % | F3 | 10.1016/j.jallcom.2020.157388
582 | CrCoNi | BCC | A | Tpye 1 annealing 15 min | tensile ductility | EXP |  | 298.15 | 43 |  | % | F3 | 10.1016/j.jallcom.2020.157388
583 | CrCoNi | BCC | A | Tpye 1 annealing 5 min | tensile ductility | EXP |  | 298.15 | 30 |  | % | F3 | 10.1016/j.jallcom.2020.157388
584 | CrCoNi | BCC | A | Tpye 1 annealing 0 min | tensile ductility | EXP |  | 298.15 | 25 |  | % | F3 | 10.1016/j.jallcom.2020.157388
585 | CrCoNi | BCC |  | gradient microstructure | tensile ductility | EXP |  | 298.15 | 6 |  | % | F3 | 10.1016/j.jallcom.2020.157388
586 | CrCoNi | BCC |  | homogeneous | tensile ductility | EXP |  | 298.15 | 54 |  | % | F3 | 10.1016/j.jallcom.2020.157388
587 | CrCoNi | BCC | A | Tpye 2 annealing 15 min | tensile ductility | EXP |  | 298.15 | 48 |  | % | F3 | 10.1016/j.jallcom.2020.157388
588 | CrCoNi | BCC | A | Tpye 2 annealing 5 min | tensile ductility | EXP |  | 298.15 | 39 |  | % | F3 | 10.1016/j.jallcom.2020.157388
589 | CrCoNi | BCC | A | Tpye 2 annealing 2.5 min | tensile ductility | EXP |  | 298.15 | 28 |  | % | F3 | 10.1016/j.jallcom.2020.157388
590 | CrCoNi | BCC | A | Tpye 2 annealing 2 min | tensile ductility | EXP |  | 298.15 | 18 |  | % | F3 | 10.1016/j.jallcom.2020.157388
591 | CrCoNi | BCC | A | Tpye 2 annealing 1 min | tensile ductility | EXP |  | 298.15 | 9 |  | % | F3 | 10.1016/j.jallcom.2020.157388
592 | CrCoNi | BCC |  | gradient microstructure | tensile ductility | EXP |  | 298.15 | 8 |  | % | F3 | 10.1016/j.jallcom.2020.157388
593 | CrFeCoNiAl0.7 | BCC | AC | none | tensile ductility | EXP |  | 298.15 | 9.2 |  | % | F4 | 10.1016/j.jmst.2021.01.053
594 | Mo | BCC |  | none | tensile ductility | EXP |  | 298.15 | 1.2 |  | % | T2 | 10.1016/j.jallcom.2021.159118
595 | Ti3V2NbAl0.5Ni0.5 | BCC |  | none | compressive ductility | EXP |  | 873 | 48 |  | % | F8 | 10.1016/j.intermet.2021.107187
596 | Ti3V2NbAl0.5Ni0.5 | BCC |  | none | compressive ductility | EXP |  | 973 | 45 |  | % | F8 | 10.1016/j.intermet.2021.107187
597 | Ti3V2NbAl0.5Ni0.5 | BCC |  | none | compressive ductility | EXP |  | 1073 | 60 |  | % | F8 | 10.1016/j.intermet.2021.107187
598 | TiZrHfNbTa | BCC |  | none | tensile ductility | EXP |  | 77 | 21 |  | % | F1 | 10.1016/j.actamat.2020.10.044
599 | TiZrHfNbTa | BCC |  | none | tensile ductility | EXP |  | 277 | 24 |  | % | F1 | 10.1016/j.actamat.2020.10.044
600 | Ti 16 Zr 35 Hf 35 Ta 14 | BCC | AC | none | tensile ductility | EXP |  | 298.15 | 2.5 |  | % | F1 | 10.1016/j.scriptamat.2020.08.013
601 | Ti 16 Zr 35 Hf 35 Ta 14 | BCC | WQ | none | tensile ductility | EXP |  | 298.15 | 27.5 |  | % | F1 | 10.1016/j.scriptamat.2020.08.013
602 | TiZrHfNb | BCC |  | none | tensile ductility | EXP |  | 298.15 | 23 |  | % | F4 | 10.3389/fmats.2020.589052
603 | TiZrHfNbO0.5 | BCC |  | none | tensile ductility | EXP |  | 298.15 | 21 |  | % | F4 | 10.3389/fmats.2020.589052
604 | TiZrHfNbO1 | BCC |  | none | tensile ductility | EXP |  | 298.15 | 22 |  | % | F4 | 10.3389/fmats.2020.589052
605 | TiZrHfNbO1.5 | BCC |  | none | tensile ductility | EXP |  | 298.15 | 24 |  | % | F4 | 10.3389/fmats.2020.589052
606 | TiZrHfNbO2 | BCC |  | none | tensile ductility | EXP |  | 298.15 | 24 |  | % | F4 | 10.3389/fmats.2020.589052
607 | TiZrVNb | BCC |  | none | tensile ductility | EXP |  | 298.15 | 4 |  | % | F5 | 10.1007/s12613-020-2040-1
608 | Ti1.5ZrVNb | BCC |  | none | tensile ductility | EXP |  | 298.15 | 11.6 |  | % | F5 | 10.1007/s12613-020-2040-1
609 | Ti2ZrVNb | BCC |  | none | tensile ductility | EXP |  | 298.15 | 12.5 |  | % | F5 | 10.1007/s12613-020-2040-1
610 | V0.5Nb0.5ZrTi | BCC | AC | none | tensile ductility | EXP |  | 298.15 | 16 |  | % | F4 | 10.1016/j.msea.2020.139774
611 | Ta12.25Nb12.25Hf24.5Zr24.5Ti24.5O2 | BCC | AC | none | tensile ductility | EXP |  | 298.15 | 22.5 |  | % | F3 | 10.1126/sciadv.aba7802
612 | Ta12.25Nb12.25Hf24.5Zr24.5Ti24.5N2 | BCC | AC | none | tensile ductility | EXP |  | 298.15 | 15 |  | % | F3 | 10.1126/sciadv.aba7802
613 | Ta0.5Nb0.5HfZrTi | BCC | AC | none | tensile ductility | EXP |  | 298.15 | 14 |  | % | F3 | 10.1126/sciadv.aba7802
614 | Ti50Nb30Cr10V10 | BCC | A | annealling at 1000 oC for 24h, ductility lowest limit | compressive ductility | EXP |  | 298.15 | 50 |  | % | T4 | 10.1016/j.msea.2020.139409
615 | Ti42.1875Nb25.3125Cr10V10Ni7.5Al5 | BCC | A | annealling at 1000 oC for 24h | compressive ductility | EXP |  | 298.15 | 13.8 |  | % | T4 | 10.1016/j.msea.2020.139409
616 | Ti39.0625Nb23.4375Cr10V10Ni10.5Al7 | BCC | A | annealling at 1000 oC for 24h | compressive ductility | EXP |  | 298.15 | 8.9 |  | % | T4 | 10.1016/j.msea.2020.139409
617 | Ti34.375Nb20.625Cr10V10Ni15Al10 | BCC | A | annealling at 1000 oC for 24h | compressive ductility | EXP |  | 298.15 | 0 |  | % | T4 | 10.1016/j.msea.2020.139409
618 | Ti50Nb30Cr10V10 | BCC | A | annealling at 1000 oC for 24h, ductility lowest limit | compressive ductility | EXP |  | 1098.15 | 50 |  | % | T4 | 10.1016/j.msea.2020.139409
619 | Ti42.1875Nb25.3125Cr10V10Ni7.5Al5 | BCC | A | annealling at 1000 oC for 24h, ductility lowest limit | compressive ductility | EXP |  | 1098.15 | 50 |  | % | T4 | 10.1016/j.msea.2020.139409
620 | Ti39.0625Nb23.4375Cr10V10Ni10.5Al7 | BCC | A | annealling at 1000 oC for 24h, ductility lowest limit | compressive ductility | EXP |  | 1098.15 | 50 |  | % | T4 | 10.1016/j.msea.2020.139409
621 | Ti34.375Nb20.625Cr10V10Ni15Al10 | BCC | A | annealling at 1000 oC for 24h, ductility lowest limit | compressive ductility | EXP |  | 1098.15 | 50 |  | % | T4 | 10.1016/j.msea.2020.139409
622 | Al 10 Nb 15 Ta 5 Ti 30 Zr 40 | BCC | AC | none | compressive ductility | EXP |  | 296.15 | 55 |  | % | F2 | 10.1016/j.mt1a.2020.100627
623 | Al 10 Nb 15 Ta 5 Ti 30 Zr 40 | BCC | SC | none | compressive ductility | EXP |  | 296.15 | 57 |  | % | F2 | 10.1016/j.mt1a.2020.100627
624 | Al 10 Nb 15 Ta 5 Ti 30 Zr 40 | BCC | WQ | none | compressive ductility | EXP |  | 296.15 | 59 |  | % | F2 | 10.1016/j.mt1a.2020.100627
625 | Al 10 Nb 15 Ta 5 Ti 30 Zr 40 | BCC | AC | none | compressive ductility | EXP |  | 873.15 | 58 |  | % | F2 | 10.1016/j.mt1a.2020.100627
626 | Al 10 Nb 15 Ta 5 Ti 30 Zr 40 | BCC | WQ | none | compressive ductility | EXP |  | 873.15 | 58 |  | % | F2 | 10.1016/j.mt1a.2020.100627
627 | Al 10 Nb 15 Ta 5 Ti 30 Zr 40 | BCC | SC | none | compressive ductility | EXP |  | 873.15 | 60 |  | % | F2 | 10.1016/j.mt1a.2020.100627
628 | HfNbTaTi | BCC | AC | none | tensile ductility | EXP |  | 298.15 | 10.2 |  | % | T2 | 10.2320/matertrans.MT-MK2019003
629 | HfNbTaZr | BCC | AC | none | tensile ductility | EXP |  | 298.15 | 2.6 |  | % | T2 | 10.2320/matertrans.MT-MK2019003
630 | HfNbTiZr | BCC | AC | none | tensile ductility | EXP |  | 298.15 | 37 |  | % | T2 | 10.2320/matertrans.MT-MK2019003
631 | HfTaTiZr | BCC | AC | none | tensile ductility | EXP |  | 298.15 | 1.2 |  | % | T2 | 10.2320/matertrans.MT-MK2019003
632 | NbTaTiZr | BCC | AC | none | tensile ductility | EXP |  | 298.15 | 5.2 |  | % | T2 | 10.2320/matertrans.MT-MK2019003
633 | HfNbTaTi | BCC | H | none | tensile ductility | EXP |  | 298.15 | 28 |  | % | T3 | 10.2320/matertrans.MT-MK2019003
634 | HfNbTaZr | BCC | H | none | tensile ductility | EXP |  | 298.15 | 2.5 |  | % | T3 | 10.2320/matertrans.MT-MK2019003
635 | HfNbTiZr | BCC | H | none | tensile ductility | EXP |  | 298.15 | 40 |  | % | T3 | 10.2320/matertrans.MT-MK2019003
636 | HfTaTiZr | BCC | H | none | tensile ductility | EXP |  | 298.15 | 30 |  | % | T3 | 10.2320/matertrans.MT-MK2019003
637 | NbTaTiZr | BCC | H | none | tensile ductility | EXP |  | 298.15 | 21 |  | % | T3 | 10.2320/matertrans.MT-MK2019003
638 | Ti1.89NbCrV0.56 | BCC | AC | as cast at 750oC | tensile ductility | EXP |  | 298.15 | 0 |  | % | T2 | 10.3390/met9121351
639 | Ti1.89NbCrV0.56 | BCC |  | laser beam welding 400oC | tensile ductility | EXP |  | 298.15 | 0 |  | % | T2 | 10.3390/met9121351
640 | Ti1.89NbCrV0.56 | BCC |  | laser beam welding 600oC | tensile ductility | EXP |  | 298.15 | 0 |  | % | T2 | 10.3390/met9121351
641 | Ti1.89NbCrV0.56 | BCC |  | laser beam welding 800oC | tensile ductility | EXP |  | 298.15 | 10.4 |  | % | T2 | 10.3390/met9121351
642 | Ti1.89CrNbV0.56 | BCC |  | Cold-worked | tensile ductility | EXP |  | 298.15 | 3.5 |  | % | T4 | 10.1016/j.matchar.2019.109980
643 | HfNbTaTiZr | BCC |  | Cold-worked | tensile ductility | EXP |  | 298.15 | 5 |  | % | T4 | 10.1016/j.matchar.2019.109980
644 | HfNbTaTiZr | BCC | R | none | tensile ductility | EXP |  | 298.15 | 12.2 |  | % | T4 | 10.1016/j.matchar.2019.109980
645 | Hf0.5Nb0.5Ta0.5Ti1.5Zr | BCC | AC | none | tensile ductility | EXP |  | 298.15 | 18.8 |  | % | T4 | 10.1016/j.matchar.2019.109980
646 | HfNb0.18Ta0.18Ti1.27Zr | BCC | R | none | tensile ductility | EXP |  | 298.15 | 23 |  | % | T4 | 10.1016/j.matchar.2019.109980
647 | TiZrNbHfTa | BCC |  | HPT-processed,Unirradiated | tensile ductility | EXP |  | 298.15 | 4.35 |  | % | T2 | 10.1007/s11837-019-03861-6
648 | TiZrNbHfTa | BCC |  | HPT-processed,Irradiated | tensile ductility | EXP |  | 298.15 | 4.67 |  | % | T2 | 10.1007/s11837-019-03861-6
649 | NbTa | BCC |  | none | tensile ductility | EXP |  | 298.15 | 21 |  | % | T3 | 10.1016/j.intermet.2019.01.004
650 | TiNbTa | BCC |  | none | tensile ductility | EXP |  | 298.15 | 19 |  | % | T3 | 10.1016/j.intermet.2019.01.004
651 | HfNbTa | BCC |  | none | tensile ductility | EXP |  | 298.15 | 10 |  | % | T3 | 10.1016/j.intermet.2019.01.004
652 | TiHfNbTa | BCC |  | none | tensile ductility | EXP |  | 298.15 | 11 |  | % | T3 | 10.1016/j.intermet.2019.01.004
653 | HfNbTaTiZr | BCC+HCP |  | none | tensile ductility | EXP |  | 298.15 | 12.3 |  | % | T3 | 10.3390/e21020114
654 | NbTaTiZr | BCC+HCP |  | none | tensile ductility | EXP |  | 298.15 | 6.4 |  | % | T3 | 10.3390/e21020114
655 | NbTaTi | BCC+HCP |  | none | tensile ductility | EXP |  | 298.15 | 18.5 |  | % | T3 | 10.3390/e21020114
656 | TaTiZr | BCC+HCP |  | none | tensile ductility | EXP |  | 298.15 | 0 |  | % | T3 | 10.3390/e21020114
657 | NbTiZr | BCC+HCP |  | none | tensile ductility | EXP |  | 298.15 | 14.2 |  | % | T3 | 10.3390/e21020114
658 | Nb1.5TaTiZr0.5 | BCC+HCP |  | none | tensile ductility | EXP |  | 298.15 | 0.33 |  | % | T3 | 10.3390/e21020114
659 | Nb0.5TaTiZr1.5 | BCC+HCP |  | none | tensile ductility | EXP |  | 298.15 | 0 |  | % | T3 | 10.3390/e21020114
660 | TiNbTa0.5ZrAl0.2 | BCC |  | none | compressive ductility | EXP |  | 298.15 | 18 |  | % | F9 | 10.1016/j.intermet.2018.06.007
661 | TiNbTa0.5Zr | BCC |  | none | compressive ductility | EXP |  | 298.15 | 31 |  | % | F9 | 10.1016/j.intermet.2018.06.007
662 | Al0.5NbTa0.8Ti1.5V0.2Zr | BCC+B2 | A+HIP+A+SC | (1) cast plus HIP followed by annealing at 1200 °C for 24 h and slow cooling | compressive ductility | EXP |  | 298.15 | 4.7 |  | % | T1 | 10.1038/s41598-018-27144-3
663 | Al0.5NbTa0.8Ti1.5V0.2Zr | BCC+B2 | A+HIP+A+SC | (1)cast plus HIP followed by annealing at 1200 °C for 24 h and slow cooling | compressive ductility | EXP |  | 873.15 | 3.8 |  | % | T1 | 10.1038/s41598-018-27144-3
664 | Al0.5NbTa0.8Ti1.5V0.2Zr | BCC+B2 | A+HIP+A+SC | 1 plus additional annealing at 1400 °C for 20 min and water quenching,lowest limit | compressive ductility | EXP |  | 298.15 | 60 |  | % | T1 | 10.1038/s41598-018-27144-3
665 | Al0.5NbTa0.8Ti1.5V0.2Zr | BCC+B2 | A+HIP+A+SC | 1 plus additional annealing at 1400 °C for 20 min and water quenching, lowest limit | compressive ductility | EXP |  | 873.15 | 60 |  | % | T1 | 10.1038/s41598-018-27144-3
666 | Al0.5NbTa0.8Ti1.5V0.2Zr | BCC+B2 | A+HIP+A+SC | additional annealing at 600 °C for 120 hrs and water quenching | compressive ductility | EXP |  | 298.15 | 38 |  | % | T1 | 10.1038/s41598-018-27144-3
667 | Al0.5NbTa0.8Ti1.5V0.2Zr | BCC+B2 | A+HIP+A+SC | additional annealing at 600 °C for 120 hrs and water quenching | compressive ductility | EXP |  | 873.15 | 16.2 |  | % | T1 | 10.1038/s41598-018-27144-3
668 | HfNbTiZr | BCC |  | solid-solution treated at 1273 K for 0.5 h | tensile ductility | EXP |  | 298.15 | 28 |  | % | F6 | 10.1016/j.msea.2018.03.071
669 | Al3Hf24.25Nb24.25Ti24.25Zr24.25 | BCC |  | solid-solution treated at 1273 K for 0.5 h | tensile ductility | EXP |  | 298.15 | 27 |  | % | F6 | 10.1016/j.msea.2018.03.071
670 | Al5Hf23.75Nb23.75Ti23.75Zr23.75 | BCC |  | solid-solution treated at 1273 K for 0.5 h | tensile ductility | EXP |  | 298.15 | 25 |  | % | F6 | 10.1016/j.msea.2018.03.071
671 | Al7Hf23.25Nb23.25Ti23.25Zr23.25 | BCC |  | solid-solution treated at 1273 K for 0.5 h | tensile ductility | EXP |  | 298.15 | 20 |  | % | F6 | 10.1016/j.msea.2018.03.071
672 | Al10Hf22.5Nb22.5Ti22.5Zr22.5 | BCC |  | solid-solution treated at 1273 K for 0.5 h | tensile ductility | EXP |  | 298.15 | 17 |  | % | F6 | 10.1016/j.msea.2018.03.071
673 | Al12Hf22Nb22Ti22Zr22 | BCC |  | solid-solution treated at 1273 K for 0.5 h | tensile ductility | EXP |  | 298.15 | 16 |  | % | F6 | 10.1016/j.msea.2018.03.071
674 | HfNbTiZr | BCC |  | treated at 1273 K for 0.5 h, followed by aging at 873 K for 100 h | tensile ductility | EXP |  | 298.15 | 27.5 |  | % | F6 | 10.1016/j.msea.2018.03.071
675 | Al3Hf24.25Nb24.25Ti24.25Zr24.25 | BCC |  | treated at 1273 K for 0.5 h, followed by aging at 873 K for 100 h | tensile ductility | EXP |  | 298.15 | 25.5 |  | % | F6 | 10.1016/j.msea.2018.03.071
676 | Al5Hf23.75Nb23.75Ti23.75Zr23.75 | BCC |  | treated at 1273 K for 0.5 h, followed by aging at 873 K for 100 h | tensile ductility | EXP |  | 298.15 | 25 |  | % | F6 | 10.1016/j.msea.2018.03.071
677 | Al7Hf23.25Nb23.25Ti23.25Zr23.25 | BCC |  | treated at 1273 K for 0.5 h, followed by aging at 873 K for 100 h | tensile ductility | EXP |  | 298.15 | 15 |  | % | F6 | 10.1016/j.msea.2018.03.071
678 | Al10Hf22.5Nb22.5Ti22.5Zr22.5 | BCC |  | treated at 1273 K for 0.5 h, followed by aging at 873 K for 100 h | tensile ductility | EXP |  | 298.15 | 12.5 |  | % | F6 | 10.1016/j.msea.2018.03.071
679 | Al12Hf22Nb22Ti22Zr22 | BCC |  | treated at 1273 K for 0.5 h, followed by aging at 873 K for 100 h | tensile ductility | EXP |  | 298.15 | 11 |  | % | F6 | 10.1016/j.msea.2018.03.071
680 | W 60 Ta 40 | BCC |  | none | compressive ductility | EXP |  | 298 | 8.5 |  | % | F3 | 10.1016-j.scriptamat.2021.113839
681 | W 60 Ta 40 | BCC |  | none | compressive ductility | EXP |  | 473 | 15 |  | % | F3 | 10.1016-j.scriptamat.2021.113839
682 | W 60 Ta 40 | BCC |  | none | compressive ductility | EXP |  | 673 | 14 |  | % | F3 | 10.1016-j.scriptamat.2021.113839
683 | W 60 Ta 40 | BCC |  | none | compressive ductility | EXP |  | 873 | 17 |  | % | F3 | 10.1016-j.scriptamat.2021.113839
684 | W 60 Ta 40 | BCC |  | none | compressive ductility | EXP |  | 1073 | 20 |  | % | F3 | 10.1016-j.scriptamat.2021.113839
685 | WTaVTi | BCC |  | none | compressive ductility | EXP |  | 298 | 17 |  | % | F3 | 10.1016-j.scriptamat.2021.113839
686 | WTaVTi | BCC |  | none | compressive ductility | EXP |  | 473 | 22 |  | % | F3 | 10.1016-j.scriptamat.2021.113839
687 | WTaVTi | BCC |  | none | compressive ductility | EXP |  | 673 | 28 |  | % | F3 | 10.1016-j.scriptamat.2021.113839
688 | WTaVTi | BCC |  | none | compressive ductility | EXP |  | 873 | 26 |  | % | F3 | 10.1016-j.scriptamat.2021.113839
689 | WTaVTi | BCC |  | none | compressive ductility | EXP |  | 1073 | 25 |  | % | F3 | 10.1016-j.scriptamat.2021.113839
690 | WTaVTiCr | BCC |  | none | compressive ductility | EXP |  | 298 | 18 |  | % | F3 | 10.1016-j.scriptamat.2021.113839
691 | WTaVTiCr | BCC |  | none | compressive ductility | EXP |  | 473 | 23 |  | % | F3 | 10.1016-j.scriptamat.2021.113839
692 | WTaVTiCr | BCC |  | none | compressive ductility | EXP |  | 673 | 16 |  | % | F3 | 10.1016-j.scriptamat.2021.113839
693 | WTaVTiCr | BCC |  | none | compressive ductility | EXP |  | 873 | 14 |  | % | F3 | 10.1016-j.scriptamat.2021.113839
694 | WTaVTiCr | BCC |  | none | compressive ductility | EXP |  | 1073 | 15 |  | % | F3 | 10.1016-j.scriptamat.2021.113839
699 | Ti28.32Zr28.32Hf28.32Nb6.74Ta6.74Mo1.55 |  |  | none | tensile ductility | EXP |  | 298.15 | 0.5 |  | % | F8 | 10.1016/j.matdes.2021.109548
700 | WNi8Fe2Re6 | BCC+FCC |  | Sintering at 1500 oC for 60 min | tensile ductility | EXP |  | 298.15 | 13 |  | % | T2 | 10.3390/ma14071660
701 | WNi4.9Fe2.1 | BCC+FCC |  | ball milled for 50 h Sintered at 1490 oC for 90 min | tensile ductility | EXP |  | 298.15 | 26.4 |  | % | T2 | 10.3390/ma14071660
702 | WNi4.9Fe2.1Re0.2 | BCC+FCC |  | ball milled for 50 h Sintered at 1490 oC for 90 min | tensile ductility | EXP |  | 298.15 | 26 |  | % | T2 | 10.3390/ma14071660
703 | WNi4.9Fe2.1Re0.4 | BCC+FCC |  | ball milled for 50 h Sintered at 1490 oC for 90 min | tensile ductility | EXP |  | 298.15 | 25 |  | % | T2 | 10.3390/ma14071660
704 | WNi7Fe3Re | BCC+FCC |  | Sintering at 1480 oC for 120 min | tensile ductility | EXP |  | 298.15 | 14 |  | % | T2 | 10.3390/ma14071660
705 | WNi7Fe3Re | BCC+FCC |  | Sintering at 1480 oC for 120 min | tensile ductility | EXP |  | 298.15 | 23 |  | % | T2 | 10.3390/ma14071660
706 | WNi7Fe3 | BCC+FCC |  | Sintering at 1500 oC for 30 min | tensile ductility | EXP |  | 298.15 | 31 |  | % | T2 | 10.3390/ma14071660
707 | WNi7Fe3Ta5 | BCC+FCC |  | Sintering at 1500 oC for 30 min | tensile ductility | EXP |  | 298.15 | 3 |  | % | T2 | 10.3390/ma14071660
708 | Ti30Zr1Nb54Al15 | BCC | E | Extrusion at 1100 oC | tensile ductility | EXP |  | 298.15 | 24 |  | % | T3 | 10.1007/BF02665823
709 | Ti30Zr1Nb54Al15 | BCC |  | Heat treatment at 1550 oC/50 h + extrusion at 1100 Oc | tensile ductility | EXP |  | 298.15 | 13 |  | % | T3 | 10.1007/BF02665823
710 | Ti30Zr1Nb54Al15 | BCC |  | Extrusion at 1100 oC+ heat treatment at 900 oC/8 h | tensile ductility | EXP |  | 298.15 | 10.4 |  | % | T3 | 10.1007/BF02665823
711 | Ti30Zr1Nb54Al15 | BCC | AC |  | tensile ductility | EXP |  | 298.15 | 0 |  | % | T3 | 10.1007/BF02665823
712 | Ti55.5Nb25Al19.5 | BCC |  | Extrusion at 1100 oC+ heat treatment at 900 oC/8 h | tensile ductility | EXP |  | 298.15 | 19 |  | % | T3 | 10.1007/BF02665823
713 | Ti58Nb21Al21 | BCC |  | Extrusion at 930 oC+ heat treatment at 900 oC/24 h | tensile ductility | EXP |  | 298.15 | 27.6 |  | % | T3 | 10.1007/BF02665823
714 | Ti58Nb21Al21 | BCC |  | Extrusion at 930 oC+ heat treatment at 900 oC/24 h | tensile ductility | EXP |  | 298.15 | 16.2 |  | % | T3 | 10.1007/BF02665823
715 | Ti45Zr35Ta10Al10 | BCC |  | Extrusion at 1000 oC | tensile ductility | EXP |  | 298.15 | 0 |  | % | T3 | 10.1007/BF02665823
716 | MoSi10B14Hf3 |  |  | strain rates 8*10-4s-1 | tensile ductility | EXP |  | 1698.15 | 106 |  | % | T1 | 10.1016/j.msea.2011.11.001
717 | MoSi10B14Hf3 |  |  | strain rates 8*10-4s-1 | tensile ductility | EXP |  | 1798.15 | 125 |  | % | T1 | 10.1016/j.msea.2011.11.001
718 | MoSi10B14Hf3 |  |  | strain rates 2*10-2s-1 | tensile ductility | EXP |  | 1698.15 | 57 |  | % | T1 | 10.1016/j.msea.2011.11.001
719 | MoSi10B14Hf3 |  |  | strain rates 2*10-2s-1 | tensile ductility | EXP |  | 1798.15 | 72 |  | % | T1 | 10.1016/j.msea.2011.11.001
720 | W0.5ZrC | BCC+FCC |  |  | tensile ductility | EXP |  | 298.15 | 1.1 |  | % | T1 | 10.1038/srep16014
721 | W0.5ZrC | BCC+FCC |  |  | tensile ductility | EXP |  | 398.15 | 2.7 |  | % | T1 | 10.1038/srep16014
722 | W0.5ZrC | BCC+FCC |  |  | tensile ductility | EXP |  | 448.15 | 6.5 |  | % | T1 | 10.1038/srep16014
723 | W0.5ZrC | BCC+FCC |  |  | tensile ductility | EXP |  | 498.15 | 14.2 |  | % | T1 | 10.1038/srep16014
724 | W0.5ZrC | BCC+FCC |  |  | tensile ductility | EXP |  | 598.15 | 21.3 |  | % | T1 | 10.1038/srep16014
725 | W0.5ZrC | BCC+FCC |  |  | tensile ductility | EXP |  | 698.15 | 27.2 |  | % | T1 | 10.1038/srep16014
726 | W0.5ZrC | BCC+FCC |  |  | tensile ductility | EXP |  | 798.15 | 41 |  | % | T1 | 10.1038/srep16014
727 | ZrNbHf | BCC |  |  | tensile ductility | DFT |  | 0 | 9 |  | % | T1 | 10.1038/srep12334
728 | ZrVTiNb | BCC |  |  | tensile ductility | DFT |  | 0 | 13.3 |  | % | T1 | 10.1038/srep12334
729 | ZrTiNbHf | BCC |  |  | tensile ductility | DFT |  | 0 | 8.9 |  | % | T1 | 10.1038/srep12334
730 | ZrVTiNbHf | BCC |  |  | tensile ductility | DFT |  | 0 | 12.1 |  | % | T1 | 10.1038/srep12334
731 | TiAl45Cr2Nb2 |  |  |  | tensile ductility | EXP |  | 298.15 | 0.65 |  | % | T2 | 10.1016/j.vacuum.2017.11.032
732 | AlNbTiZr | BCC+B2 | AC |  | compressive ductility | EXP |  | 298.15 | 8.6 |  | % | T2 | 10.1080-02670836.2018.1446267
733 | AlNbTiZr | BCC+B2 | H |  | compressive ductility | EXP |  | 298.15 | 17.8 |  | % | T2 | 10.1080-02670836.2018.1446267
734 | NbHfTi |  |  |  | tensile ductility | EXP |  | 298.15 | 36.5 |  | % | T3 | 10.1007/s11665-018-3146-8
735 | NbHfTi |  | AW | As welded | tensile ductility | EXP |  | 298.15 | 31.5 |  | % | T3 | 10.1007/s11665-018-3146-8
736 | NbHfTi |  | AW+VA | As welded + vacuum annealed | tensile ductility | EXP |  | 298.15 | 35 |  | % | T3 | 10.1007/s11665-018-3146-8