## Sheet1
Metadata
Name: | Shuang Lin |  | Optional Upload Comments:
Email: | spl5745@psu.edu
Direct: | T
HandFetched: | F | phase1+phase2 no space between | process1+process2 no space between | optional information | popular abbreviation or FullPropertyName | ML/EXP/EM/DFT/THM | Absolute Temperature | Base SI Units s/Pa/m/kg | Table/Figure/Appendix Supplemental | only DOI, no http etc (if no DOI) Author_Year_ThreeFirstTitleWords
QuickGuide | ElementFraction(space)…
Example | Fe60 Ni20 Cr10 Zr10 | BCC+FCC | HIP+A | none | UTS | EXP | 298 | 750e6 | T7 | 10.1557/jmr.2018.153 | UTS in lb/in^2 | Temperature in F | Some Notes
| Material |  |  |  | Property |  |  |  | Reference |  | Scratch (NOT UPLOADED)
id/nickname | Composition | Structure | Processing | Material Comment | Name | Source | Temperature [K] | Value [SI] | Pointer | DOI | Col1 | Col2 | Col3 | Col4 | Col5
1 | HfNbZr | BCC |  | none | hardness | DFT | 0 | 2580000000 | T1 | 10.1016/j.ijrmhm.2020.105451
2 | HfNbZrTa | BCC |  | none | hardness | DFT | 0 | 3560000000 | T1 | 10.1016/j.ijrmhm.2020.105451
3 | HfNbZrTa0.75Ti0.25 | BCC |  | none | hardness | DFT | 0 | 3260000000 | T1 | 10.1016/j.ijrmhm.2020.105451
4 | HfNbZrTa0.5Ti0.5 | BCC |  | none | hardness | DFT | 0 | 2960000000 | T1 | 10.1016/j.ijrmhm.2020.105451
5 | HfNbZrTa0.25Ti0.75 | BCC |  | none | hardness | DFT | 0 | 2610000000 | T1 | 10.1016/j.ijrmhm.2020.105451
6 | HfNbZrTi | BCC |  | none | hardness | DFT | 0 | 2210000000 | T1 | 10.1016/j.ijrmhm.2020.105451
7 | Co0.158Cr0.158Fe0.158Mn0.158Ni0.158W0.21 | FCC+Fe7W6+BCC |  | none | hardness | EXP | 298 | 3100000000 | F4 | 10.1016/j.jallcom.2021.159505
9 | Co0.174Cr0.174Fe0.174M0.174nNi0.174W0.13 | FCC+Fe7W6+BCC |  | none | hardness | EXP | 298 | 3160000000 | F4 | 10.1016/j.jallcom.2021.159505
10 | Co0.176Cr0.176Fe0.176M0.176nN0.176W0.12 | FCC+Fe7W6+BCC |  | none | hardness | EXP | 298 | 2930000000 | F4 | 10.1016/j.jallcom.2021.159505
11 | Co0.178Cr0.178Fe0.178Mn0.178N0.178W0.11 | FCC+Fe7W6+BCC |  | none | hardness | EXP | 298 | 2870000000 | F4 | 10.1016/j.jallcom.2021.159505
12 | Co0.174Cr0.174Fe0.174M0.174nNi0.174W0.13 | FCC+Fe7W6+BCC |  | none | hardness | EXP | 298 | 2730000000 | F4 | 10.1016/j.jallcom.2021.159505
13 | Co0.184Cr0.184Fe0.184Mn0.184Ni0.184W0.08 | FCC+Fe7W6+BCC |  | none | hardness | EXP | 298 | 2440000000 | F4 | 10.1016/j.jallcom.2021.159505
14 | Co0.176Cr0.176Fe0.176M0.176nN0.176W0.12 | FCC+Fe7W6+BCC |  | none | hardness | EXP | 298 | 2330000000 | F4 | 10.1016/j.jallcom.2021.159505
15 | Co0.186C0.186rFe0.186Mn0.186Ni0.186W0.07 | FCC+Fe7W6+BCC |  | none | hardness | EXP | 298 | 2080000000 | F4 | 10.1016/j.jallcom.2021.159505
16 | Co0.19Cr0.19Fe0.19Mn0.19Ni0.19W0.05 | FCC+Fe7W6+BCC |  | none | hardness | EXP | 298 | 1750000000 | F4 | 10.1016/j.jallcom.2021.159505
17 | Co0.194Cr0.194Fe0.194Mn0.194Ni0.194W0.03 | FCC+Fe7W6 |  | none | hardness | EXP | 298 | 1660000000 | F4 | 10.1016/j.jallcom.2021.159505
18 | Co0.192Cr0.192Fe0.192Mn0.192Ni0.192W0.04 | FCC+BCC |  | none | hardness | EXP | 298 | 1690000000 | F4 | 10.1016/j.jallcom.2021.159505
19 | Co0.192Cr0.192Fe0.192Mn0.192Ni0.192W0.04 | FCC+BCC |  | none | hardness | EXP | 298 | 1720000000 | F4 | 10.1016/j.jallcom.2021.159505
20 | Co0.196C0.196rFe0.196Mn0.196Ni0.196W0.02 | FCC+BCC |  | none | hardness | EXP | 298 | 1700000000 | F4 | 10.1016/j.jallcom.2021.159505
21 | Co0.196C0.196rFe0.196Mn0.196Ni0.196W0.02 | FCC+BCC |  | none | hardness | EXP | 298 | 1720000000 | F4 | 10.1016/j.jallcom.2021.159505
22 | CoCrFeMnNi | FCC |  | none | hardness | EXP | 298 | 1750000000 | F4 | 10.1016/j.jallcom.2021.159505
24 | NbTaW | BCC |  | none | hardness | EXP | 298 | 5200000000 | F12 | 10.1016/j.jallcom.2021.159740
25 | Nb0.316Ta0.316W0.318Mo0.05 | BCC |  | none | hardness | EXP | 298 | 5600000000 | F12 | 10.1016/j.jallcom.2021.159740
26 | Nb0.28Ta0.28W0.29Mo0.15 | BCC |  | none | hardness | EXP | 298 | 6000000000 | F12 | 10.1016/j.jallcom.2021.159740
27 | Nb0.25Ta0.25W0.25Mo0.25 | BCC |  | none | hardness | EXP | 298 | 6200000000 | F12 | 10.1016/j.jallcom.2021.159740
28 | HfNbTiZr | BCC |  | none | hardness | EXP | 298 | 3200000000 | F6 | 10.1016/j.wear.2021.203916
29 | HfNbTiZr | BCC |  | none | hardness | EXP | 373 | 2900000000 | F6 | 10.1016/j.wear.2021.203916
30 | HfNbTiZr | BCC |  | none | hardness | EXP | 473 | 2600000000 | F6 | 10.1016/j.wear.2021.203916
31 | HfNbTiZr | BCC |  | none | hardness | EXP | 573 | 2750000000 | F6 | 10.1016/j.wear.2021.203916
32 | HfNbTaTiZr | BCC |  | none | hardness | EXP | 298 | 3800000000 | F6 | 10.1016/j.wear.2021.203916
33 | HfNbTaTiZr | BCC |  | none | hardness | EXP | 373 | 3500000000 | F6 | 10.1016/j.wear.2021.203916
34 | HfNbTaTiZr | BCC |  | none | hardness | EXP | 473 | 3600000000 | F6 | 10.1016/j.wear.2021.203916
35 | HfNbTaTiZr | BCC |  | none | hardness | EXP | 573 | 3450000000 | F6 | 10.1016/j.wear.2021.203916
36 | HfMoScTaZr | BCC |  | none | hardness | EXP | 298 | 9400000000 | P1 | 10.1016/j.ijrmhm.2021.105568
37 | Ta | BCC |  | none | hardness | EXP | 298 | 890000000 | T4 | 10.1016/j.ijrmhm.2021.105568
38 | Zr | HCP |  | none | hardness | EXP | 298 | 920000000 | T4 | 10.1016/j.ijrmhm.2021.105568
39 | Hf | HCP |  | none | hardness | EXP | 298 | 1800000000 | T4 | 10.1016/j.ijrmhm.2021.105568
40 | Mo | BCC |  | none | hardness | EXP | 298 | 1560000000 | T4 | 10.1016/j.ijrmhm.2021.105568
41 | W0.88Ta0.12 | BCC |  | none | hardness | EXP | 298 | 4600000000 | P7 | 10.1016/j.jallcom.2021.159193
42 | W0.9Ni0.07Fe0.03 | BCC |  | Hardness of matrix | hardness | EXP | 298 | 5970000000 | P10 | 10.1016/j.jallcom.2021.158975
43 | W0.9Ni0.07Fe0.03 | BCC |  | Hardness of W particles | hardness | EXP | 298 | 7890000000 | P10 | 10.1016/j.jallcom.2021.158975
44 | FeCrMnNiC0.1 | BCC |  | none | hardness | EXP | 298 | 7500000000 | P1 | 10.1016/j.vacuum.2021.110181
45 | NbTiZr | BCC |  | none | hardness | EXP | 298 | 5000000000 | P1 | 10.1016/j.apsusc.2021.149338
46 | NbTaTiZr | BCC |  | none | hardness | EXP | 298 | 5390000000 | P1 | 10.1016/j.apsusc.2021.149338
47 | Co57Ni2Ta6B35 | HCP |  | none | hardness | EXP | 998 | 13830000000 | T2 | 10.1103/PhysRevMaterials.5.040301
48 | Ni59Ta41 | BCC |  | none | hardness | EXP | 1023 | 9500000000 | T4 | 10.1103/PhysRevMaterials.5.040301
49 | Ni61Ta39 | BCC |  | none | hardness | EXP | 1023 | 9500000000 | T4 | 10.1103/PhysRevMaterials.5.040301
50 | Ta42Ni40Co18 | BCC |  | none | hardness | EXP | 1023 | 9740000000 | T4 | 10.1103/PhysRevMaterials.5.040301
51 | W30Fe38B25C7 | BCC |  | none | hardness | EXP | 1023 | 11950000000 | T4 | 10.1103/PhysRevMaterials.5.040301
52 | W30Fe38B22C10 | BCC |  | none | hardness | EXP | 1023 | 12350000000 | T4 | 10.1103/PhysRevMaterials.5.040301
53 | W30Fe38B19C13 | BCC |  | none | hardness | EXP | 1023 | 12900000000 | T4 | 10.1103/PhysRevMaterials.5.040301
54 | W30Fe38B17C15 | BCC |  | none | hardness | EXP | 1023 | 12780000000 | T4 | 10.1103/PhysRevMaterials.5.040301
55 | Co59Ta6B35 | BCC |  | none | hardness | EXP | 1023 | 15200000000 | T4 | 10.1103/PhysRevMaterials.5.040301
56 | Co58Ta7B35 | BCC |  | none | hardness | EXP | 1023 | 15400000000 | T4 | 10.1103/PhysRevMaterials.5.040301
57 | Co57Ta8B35 | BCC |  | none | hardness | EXP | 1023 | 15500000000 | T4 | 10.1103/PhysRevMaterials.5.040301
58 | Co56Ta9B35 | BCC |  | none | hardness | EXP | 1023 | 15900000000 | T4 | 10.1103/PhysRevMaterials.5.040301
59 | Co55Ta10B35 | BCC |  | none | hardness | EXP | 1023 | 16100000000 | T4 | 10.1103/PhysRevMaterials.5.040301
60 | Ni51W31.6B17.4 | BCC |  | none | hardness | EXP | 1023 | 12410000000 | T4 | 10.1103/PhysRevMaterials.5.040301
61 | Ni46Cu5W31.6B17.4 | BCC |  | none | hardness | EXP | 1023 | 11900000000 | T4 | 10.1103/PhysRevMaterials.5.040301
62 | Mo44Si26Ta5Zr5Fe3Co12Y5 | BCC |  | none | hardness | EXP | 973 | 18000000000 | T6 | 10.1103/PhysRevMaterials.5.040301
62 | Ni42.245Cr12.495B30.26W15 | BCC |  | none | hardness | EXP | 973 | 12110000000 | T6 | 10.1103/PhysRevMaterials.5.040301
62 | Ni29.82Cr8.82B21.36W40 | BCC |  | none | hardness | EXP | 973 | 13730000000 | T6 | 10.1103/PhysRevMaterials.5.040301
63 | W25Fe35B30 | BCC |  | none | hardness | EXP | 973 | 13140000000 | T6 | 10.1103/PhysRevMaterials.5.040301
64 | W27.5Fe40B32.5 | BCC |  | none | hardness | EXP | 973 | 15150000000 | T6 | 10.1103/PhysRevMaterials.5.040301
65 | W27.5Fe45B27.5 | BCC |  | none | hardness | EXP | 973 | 13300000000 | T6 | 10.1103/PhysRevMaterials.5.040301
66 | W30Fe40B30 | BCC |  | none | hardness | EXP | 973 | 15770000000 | T6 | 10.1103/PhysRevMaterials.5.040301
67 | W30Fe45B25 | BCC |  | none | hardness | EXP | 973 | 14560000000 | T6 | 10.1103/PhysRevMaterials.5.040301
68 | W32.5Fe40B27.5 | BCC |  | none | hardness | EXP | 973 | 15140000000 | T6 | 10.1103/PhysRevMaterials.5.040301
69 | W35Fe35B30 | BCC |  | none | hardness | EXP | 973 | 16020000000 | T6 | 10.1103/PhysRevMaterials.5.040301
70 | Re15B35Co50 | BCC |  | none | hardness | EXP | 973 | 15500000000 | T6 | 10.1103/PhysRevMaterials.5.040301
71 | Re 20B35Co45 | BCC |  | none | hardness | EXP | 973 | 1.608e+10 | T6 | 10.1103/PhysRevMaterials.5.040301
72 | Re 25B35Co40 | BCC |  | none | hardness | EXP | 973 | 16840000000 | T6 | 10.1103/PhysRevMaterials.5.040301
73 | Re30B35Co35 | BCC |  | none | hardness | EXP | 973 | 17590000000 | T6 | 10.1103/PhysRevMaterials.5.040301
74 | Re35B35Co30 | BCC |  | none | hardness | EXP | 973 | 18320000000 | T6 | 10.1103/PhysRevMaterials.5.040301
75 | Re40B35Co25 | BCC |  | none | hardness | EXP | 973 | 19100000000 | T6 | 10.1103/PhysRevMaterials.5.040301
75 | Mo40.5Ni40.5Si9B10 | BCC |  | none | hardness | EXP | 973 | 27500000000 | T6 | 10.1103/PhysRevMaterials.5.040301
76 | Ir35Ni20Ta40B5 | BCC |  | none | hardness | EXP | 973 | 15000000000 | T6 | 10.1103/PhysRevMaterials.5.040301
77 | WMoVCrTa | BCC |  | none | hardness | EXP | 298 | 7865214000 | P12 | 10.1016/j.apt.2020.10.008
78 | WMoVCrTa | BCC |  | Ta-rich | hardness | EXP | 298 | 3883572000 | P12 | 10.1016/j.apt.2020.10.008
79 | WMoVCrTa | BCC |  | none | hardness | EXP | 298 | 6570690000 | P12 | 10.1016/j.apt.2020.10.008
80 | WMoVCrTa | BCC |  | Overall | hardness | EXP | 298 | 7580811000 | P12 | 10.1016/j.apt.2020.10.008
81 | HfNbTiZr | BCC | 80% cold-rolled (CR) | none | hardness | EXP | 298 | 3020556000 | T3 | 10.1016/j.intermet.2020.106935
82 | HfNbTiZr | BCC | CR+450 ◦C × 5 min | none | hardness | EXP | 298 | 2883258000 | T3 | 10.1016/j.intermet.2020.106935
83 | HfNbTiZr | BCC | CR+450 ◦C × 25 h | none | hardness | EXP | 298 | 4138554000 | T3 | 10.1016/j.intermet.2020.106935
84 | HfNbTiZr | BCC | CR+450 ◦C × 100 h | none | hardness | EXP | 298 | 4295466000 | T3 | 10.1016/j.intermet.2020.106935
85 | HfNbTiZr | BCC | CR + recrystallized at 1000 ◦C × 1 h | none | hardness | EXP | 298 | 2314452000 | T3 | 10.1016/j.intermet.2020.106935
86 | HfNbTiZr | BCC | CR + recrystallized at 1000 ◦C × 1 h + 450 ◦C × 300 h | none | hardness | EXP | 298 | 3432450000 | T3 | 10.1016/j.intermet.2020.106935
87 | Ta0.907Nb0.093 | BCC | hot-pressed | none | hardness | EXP | 298 | 4991763000 | T2 | 10.1134/S2070205120040231
88 | Ta0.822Nb0.178 | BCC | hot-pressed | none | hardness | EXP | 298 | 9708930000 | T2 | 10.1134/S2070205120040231
89 | Ta0.673Nb0.327 | BCC | hot-pressed | none | hardness | EXP | 298 | 5805744000 | T2 | 10.1134/S2070205120040231
90 | Ta0.435Nb0.565 | BCC | hot-pressed | none | hardness | EXP | 298 | 7688688000 | T2 | 10.1134/S2070205120040231
91 | Ta0.91Mo0.09 | BCC | hot-pressed | none | hardness | EXP | 298 | 9218580000 | T2 | 10.1134/S2070205120040231
92 | Ta0.827Mo0.173 | BCC | hot-pressed | none | hardness | EXP | 298 | 14524167000 | T2 | 10.1134/S2070205120040231
93 | Ta0.679Mo0.321 | BCC | hot-pressed | none | hardness | EXP | 298 | 12915819000 | T2 | 10.1134/S2070205120040231
94 | Ta0.443Mo0.557 | BCC | hot-pressed | none | hardness | EXP | 298 | 10993647000 | T2 | 10.1134/S2070205120040231
95 | Ta0.951W0.05 | BCC | hot-pressed | none | hardness | EXP | 298 | 7963284000 | T2 | 10.1134/S2070205120040231
96 | Ta0.901W0.099 | BCC | hot-pressed | none | hardness | EXP | 298 | 11140752000 | T2 | 10.1134/S2070205120040231
97 | Ta0.802W0.197 | BCC | hot-pressed | none | hardness | EXP | 298 | 8022126000 | T2 | 10.1134/S2070205120040231
98 | Ta0.604W0.396 | BCC | hot-pressed | none | hardness | EXP | 298 | 8561511000 | T2 | 10.1134/S2070205120040231
99 | Mo20Nb20Re20Ta20W20 | BCC |  | none | hardness | DFT | 0 | 8880000000 | T2 | 10.1016/j.jmrt.2020.06.036
100 | Mo15Nb20Re15Ta30W20 | BCC |  | none | hardness | DFT | 0 | 8850000000 | T2 | 10.1016/j.jmrt.2020.06.036
101 | Mo15Nb20Re10Ta35W20 | BCC |  | none | hardness | DFT | 0 | 6030000000 | T2 | 10.1016/j.jmrt.2020.06.036
102 | NbMoTaWV | BCC |  | none | hardness | EXP | 298 | 6258000000 | F3 | 10.1016/j.jallcom.2020.153963
103 | Ti34.4Nb20.6Cr10V10Ni15Al10 | BCC |  | none | hardness | EXP | 298 | 5197710000 | T5 | 10.1016/j.msea.2020.139409
104 | Ti34.4Nb20.6Cr10V10Ni15Al10 | Ti2Ni |  | none | hardness | EXP | 298 | 9169545000 | T5 | 10.1016/j.msea.2020.139409
105 | Ti34.4Nb20.6Cr10V10Ni15Al10 | sigma |  | none | hardness | EXP | 298 | 10640595000 | T5 | 10.1016/j.msea.2020.139409
106 | Al20Cr20Mo20Ti20V20 | BCC |  | none | hardness | DFT | 0 | 5480000000 | T2 | 10.3390/cryst10040278
107 | Al20Cr20Mo10Ti20V30 | BCC |  | none | hardness | DFT | 0 | 5660000000 | T2 | 10.3390/cryst10040278
108 | Al30Cr10Mo5Ti20V35 | BCC |  | none | hardness | DFT | 0 | 5560000000 | T2 | 10.3390/cryst10040278
109 | Mo0.5VNbTi | BCC |  | none | hardness | EXP | 298 | 3530520000 | F10 | 10.1016/j.jallcom.2019.153352
110 | Mo0.5VNbTiCr0.25 | BCC |  | none | hardness | EXP | 298 | 3922800000 | F10 | 10.1016/j.jallcom.2019.153352
111 | Mo0.5VNbTiCr0.5 | BCC |  | none | hardness | EXP | 298 | 4413150000 | F10 | 10.1016/j.jallcom.2019.153352
112 | Mo0.5VNbTiCr0.75 | BCC |  | none | hardness | EXP | 298 | 4805430000 | F10 | 10.1016/j.jallcom.2019.153352
113 | Mo0.5VNbTiCr | BCC |  | none | hardness | EXP | 298 | 5001570000 | F10 | 10.1016/j.jallcom.2019.153352
114 | Mo0.5VNbTiCr1.5 | BCC |  | none | hardness | EXP | 298 | 5540955000 | F10 | 10.1016/j.jallcom.2019.153352
115 | Mo0.5VNbTiCr2 | BCC |  | none | hardness | EXP | 298 | 6374550000 | F10 | 10.1016/j.jallcom.2019.153352
116 | W23.75 Mo23.75 Nb23.75 Ti23.75 Cr5 | BCC |  | none | hardness | EXP | 298 | 7350000000 | F7 | 10.1007/s11665-020-04744-7
117 | W22.5 Mo22.5 Nb22.5 Ti22.5 Cr10 | BCC |  | none | hardness | EXP | 298 | 8020000000 | F7 | 10.1007/s11665-020-04744-7
118 | W21.25 Mo21.25 Nb21.25 Ti21.25 Cr15 | BCC |  | none | hardness | EXP | 298 | 9070000000 | F7 | 10.1007/s11665-020-04744-7
119 | W20Mo20Nb20Ti20Cr20 | BCC |  | none | hardness | EXP | 298 | 9730000000 | F7 | 10.1007/s11665-020-04744-7
120 | HfNbTaTiZr | BCC | cold isostatically pressed(CIP) + sintering | none | hardness | EXP | 298 | 3236310000 | T2 | 10.3390/ma12234022
121 | HfNbTaTiZr | BCC | CIP + sintering + HIP | none | hardness | EXP | 298 | 3187275000 | T2 | 10.3390/ma12234022
122 | HfNbTaTiZr | BCC | CIP + HIP | none | hardness | EXP | 298 | 1480857000 | T2 | 10.3390/ma12234022
123 | HfNbTaTiZr | BCC | CIP + HIP + sintering | none | hardness | EXP | 298 | 2206575000 | T2 | 10.3390/ma12234022
124 | HfNbTaTiZr | BCC | CIP + sintering + hot swaging | none | hardness | EXP | 298 | 3971835000 | T2 | 10.3390/ma12234022
125 | HfNbTaTiZr | BCC | mechanical alloying + SPS | none | hardness | EXP | 298 | 5727288000 | T2 | 10.3390/ma12234022
126 | HfNbTaTiZr | BCC | atomized powder + SPS | none | hardness | EXP | 298 | 3432450000 | T2 | 10.3390/ma12234022
127 | HfNbTaTiZr | BCC | mechanical alloying + SPS + HPT | none | hardness | EXP | 298 | 6668760000 | T2 | 10.3390/ma12234022
128 | HfNbTaTiZr | BCC | atomized powder + SPS + HPT | none | hardness | EXP | 298 | 4020870000 | T2 | 10.3390/ma12234022
129 | Ti20.67 Zr19.51 Nb19.28 Hf19.67 Ta20.78 | BCC | recrystallized | none | hardness | EXP | 298 | 4200000000 | F4 | 10.1007/s11837-019-03861-6
130 | Ti20.67 Zr 19.51 Nb19.28 Hf19.67 Ta20.78 | BCC | recrystallized+irradiated | none | hardness | EXP | 298 | 4800000000 | F4 | 10.1007/s11837-019-03861-6
131 | Ti20.67 Zr 19.51 Nb19.28 Hf19.67 Ta20.78 | BCC | high-pressure torsion | none | hardness | EXP | 298 | 6000000000 | F4 | 10.1007/s11837-019-03861-6
132 | Ti20.67 Zr 19.51 Nb19.28 Hf19.67 Ta20.78 | BCC | high-pressure torsion+irradiated | none | hardness | EXP | 298 | 6300000000 | F4 | 10.1007/s11837-019-03861-6