## Sheet1
Metadata
Name: | Shuang Lin |  | Optional Upload Comments:
Email: | spl5745@psu.edu
Direct: | T
HandFetched: | T | phase1+phase2 no space between | process1+process2 no space between | optional information | popular abbreviation or "full property name" | ML/EXP/EM/DFT/THM | Standardized parameters for the property. | Absolute Temperature [K] | Base SI Units s/Pa/m/kg | Uncertainty in Value | Base SI Units s/Pa/m/kg | Table / Figure / Appendix Page / Supplemental | only DOI, no http etc (if no DOI) Author_Year_ThreeFirstTitleWords | This special cell will allow running special upload functions in the future, such as (1) POSCAR, (2) TDB, (3) FIGURE, by typing the word In the cell below to engage upload script function
QuickGuide | ElementFraction(space)…
Example | Fe60 Ni20 Cr10 Zr10 | BCC+FCC+2? | VC+HIP+A | none | UTS / creep rate | EXP | MaxStress 120e6 Pa, … | 298 | 750e6 | 25e6 | Pa | T7 / F6 / P13 | 10.1557/jmr.2018.153 |  | UTS in lb/in^2 | Temperature in F | Some Notes
| Material |  |  |  | Property | [6 empty] | Reference |  | Special Cell | Scratch (NOT UPLOADED)
id/nickname | Composition | Structure | Processing | Material Comment | Name | Source | Property Parameters | Temperature [K] | Value [SI] | Uncertainty [SI] | Unit [SI] | Pointer | DOI |  | Col1 | Col2 | Col3 | Col4 | Col5
1 | HfNbZr | BCC |  | none | hardness | DFT |  | 0 | 2580000000 |  | Pa | T1 | 10.1016/j.ijrmhm.2020.105451
2 | HfNbZrTa | BCC |  | none | hardness | DFT |  | 0 | 3560000000 |  | Pa | T1 | 10.1016/j.ijrmhm.2020.105451
3 | HfNbZrTa0.75Ti0.25 | BCC |  | none | hardness | DFT |  | 0 | 3260000000 |  | Pa | T1 | 10.1016/j.ijrmhm.2020.105451
4 | HfNbZrTa0.5Ti0.5 | BCC |  | none | hardness | DFT |  | 0 | 2960000000 |  | Pa | T1 | 10.1016/j.ijrmhm.2020.105451
5 | HfNbZrTa0.25Ti0.75 | BCC |  | none | hardness | DFT |  | 0 | 2610000000 |  | Pa | T1 | 10.1016/j.ijrmhm.2020.105451
6 | HfNbZrTi | BCC |  | none | hardness | DFT |  | 0 | 2210000000 |  | Pa | T1 | 10.1016/j.ijrmhm.2020.105451
7 | Co0.158Cr0.158Fe0.158Mn0.158Ni0.158W0.21 | FCC+Fe7W6+BCC |  | none | hardness | EXP |  | 298 | 3100000000 |  | Pa | F4 | 10.1016/j.jallcom.2021.159505
9 | Co0.174Cr0.174Fe0.174M0.174nNi0.174W0.13 | FCC+Fe7W6+BCC |  | none | hardness | EXP |  | 298 | 3160000000 |  | Pa | F4 | 10.1016/j.jallcom.2021.159505
10 | Co0.176Cr0.176Fe0.176M0.176nN0.176W0.12 | FCC+Fe7W6+BCC |  | none | hardness | EXP |  | 298 | 2930000000 |  | Pa | F4 | 10.1016/j.jallcom.2021.159505
11 | Co0.178Cr0.178Fe0.178Mn0.178N0.178W0.11 | FCC+Fe7W6+BCC |  | none | hardness | EXP |  | 298 | 2870000000 |  | Pa | F4 | 10.1016/j.jallcom.2021.159505
12 | Co0.174Cr0.174Fe0.174M0.174nNi0.174W0.13 | FCC+Fe7W6+BCC |  | none | hardness | EXP |  | 298 | 2730000000 |  | Pa | F4 | 10.1016/j.jallcom.2021.159505
13 | Co0.184Cr0.184Fe0.184Mn0.184Ni0.184W0.08 | FCC+Fe7W6+BCC |  | none | hardness | EXP |  | 298 | 2440000000 |  | Pa | F4 | 10.1016/j.jallcom.2021.159505
14 | Co0.176Cr0.176Fe0.176M0.176nN0.176W0.12 | FCC+Fe7W6+BCC |  | none | hardness | EXP |  | 298 | 2330000000 |  | Pa | F4 | 10.1016/j.jallcom.2021.159505
15 | Co0.186C0.186rFe0.186Mn0.186Ni0.186W0.07 | FCC+Fe7W6+BCC |  | none | hardness | EXP |  | 298 | 2080000000 |  | Pa | F4 | 10.1016/j.jallcom.2021.159505
16 | Co0.19Cr0.19Fe0.19Mn0.19Ni0.19W0.05 | FCC+Fe7W6+BCC |  | none | hardness | EXP |  | 298 | 1750000000 |  | Pa | F4 | 10.1016/j.jallcom.2021.159505
17 | Co0.194Cr0.194Fe0.194Mn0.194Ni0.194W0.03 | FCC+Fe7W6 |  | none | hardness | EXP |  | 298 | 1660000000 |  | Pa | F4 | 10.1016/j.jallcom.2021.159505
18 | Co0.192Cr0.192Fe0.192Mn0.192Ni0.192W0.04 | FCC+BCC |  | none | hardness | EXP |  | 298 | 1690000000 |  | Pa | F4 | 10.1016/j.jallcom.2021.159505
19 | Co0.192Cr0.192Fe0.192Mn0.192Ni0.192W0.04 | FCC+BCC |  | none | hardness | EXP |  | 298 | 1720000000 |  | Pa | F4 | 10.1016/j.jallcom.2021.159505
20 | Co0.196C0.196rFe0.196Mn0.196Ni0.196W0.02 | FCC+BCC |  | none | hardness | EXP |  | 298 | 1700000000 |  | Pa | F4 | 10.1016/j.jallcom.2021.159505
21 | Co0.196C0.196rFe0.196Mn0.196Ni0.196W0.02 | FCC+BCC |  | none | hardness | EXP |  | 298 | 1720000000 |  | Pa | F4 | 10.1016/j.jallcom.2021.159505
22 | CoCrFeMnNi | FCC |  | none | hardness | EXP |  | 298 | 1750000000 |  | Pa | F4 | 10.1016/j.jallcom.2021.159505
24 | NbTaW | BCC |  | none | hardness | EXP |  | 298 | 5200000000 |  | Pa | F12 | 10.1016/j.jallcom.2021.159740
25 | Nb0.316Ta0.316W0.318Mo0.05 | BCC |  | none | hardness | EXP |  | 298 | 5600000000 |  | Pa | F12 | 10.1016/j.jallcom.2021.159740
26 | Nb0.28Ta0.28W0.29Mo0.15 | BCC |  | none | hardness | EXP |  | 298 | 6000000000 |  | Pa | F12 | 10.1016/j.jallcom.2021.159740
27 | Nb0.25Ta0.25W0.25Mo0.25 | BCC |  | none | hardness | EXP |  | 298 | 6200000000 |  | Pa | F12 | 10.1016/j.jallcom.2021.159740
28 | HfNbTiZr | BCC |  | none | hardness | EXP |  | 298 | 3200000000 |  | Pa | F6 | 10.1016/j.wear.2021.203916
29 | HfNbTiZr | BCC |  | none | hardness | EXP |  | 373 | 2900000000 |  | Pa | F6 | 10.1016/j.wear.2021.203916
30 | HfNbTiZr | BCC |  | none | hardness | EXP |  | 473 | 2600000000 |  | Pa | F6 | 10.1016/j.wear.2021.203916
31 | HfNbTiZr | BCC |  | none | hardness | EXP |  | 573 | 2750000000 |  | Pa | F6 | 10.1016/j.wear.2021.203916
32 | HfNbTaTiZr | BCC |  | none | hardness | EXP |  | 298 | 3800000000 |  | Pa | F6 | 10.1016/j.wear.2021.203916
33 | HfNbTaTiZr | BCC |  | none | hardness | EXP |  | 373 | 3500000000 |  | Pa | F6 | 10.1016/j.wear.2021.203916
34 | HfNbTaTiZr | BCC |  | none | hardness | EXP |  | 473 | 3600000000 |  | Pa | F6 | 10.1016/j.wear.2021.203916
35 | HfNbTaTiZr | BCC |  | none | hardness | EXP |  | 573 | 3450000000 |  | Pa | F6 | 10.1016/j.wear.2021.203916
36 | HfMoScTaZr | BCC |  | none | hardness | EXP |  | 298 | 9400000000 |  | Pa | P1 | 10.1016/j.ijrmhm.2021.105568
37 | Ta | BCC |  | none | hardness | EXP |  | 298 | 890000000 |  | Pa | T4 | 10.1016/j.ijrmhm.2021.105568
38 | Zr | HCP |  | none | hardness | EXP |  | 298 | 920000000 |  | Pa | T4 | 10.1016/j.ijrmhm.2021.105568
39 | Hf | HCP |  | none | hardness | EXP |  | 298 | 1800000000 |  | Pa | T4 | 10.1016/j.ijrmhm.2021.105568
40 | Mo | BCC |  | none | hardness | EXP |  | 298 | 1560000000 |  | Pa | T4 | 10.1016/j.ijrmhm.2021.105568
41 | W0.88Ta0.12 | BCC |  | none | hardness | EXP |  | 298 | 4600000000 |  | Pa | P7 | 10.1016/j.jallcom.2021.159193
42 | W0.9Ni0.07Fe0.03 | BCC |  | Hardness of matrix | hardness | EXP |  | 298 | 5970000000 |  | Pa | P10 | 10.1016/j.jallcom.2021.158975
43 | W0.9Ni0.07Fe0.03 | BCC |  | Hardness of W particles | hardness | EXP |  | 298 | 7890000000 |  | Pa | P10 | 10.1016/j.jallcom.2021.158975
44 | FeCrMnNiC0.1 | BCC |  | none | hardness | EXP |  | 298 | 7500000000 |  | Pa | P1 | 10.1016/j.vacuum.2021.110181
45 | NbTiZr | BCC |  | none | hardness | EXP |  | 298 | 5000000000 |  | Pa | P1 | 10.1016/j.apsusc.2021.149338
46 | NbTaTiZr | BCC |  | none | hardness | EXP |  | 298 | 5390000000 |  | Pa | P1 | 10.1016/j.apsusc.2021.149338
47 | Co57Ni2Ta6B35 | HCP |  | none | hardness | EXP |  | 998 | 13830000000 |  | Pa | T2 | 10.1103/PhysRevMaterials.5.040301
48 | Ni59Ta41 | BCC |  | none | hardness | EXP |  | 1023 | 9500000000 |  | Pa | T4 | 10.1103/PhysRevMaterials.5.040301
49 | Ni61Ta39 | BCC |  | none | hardness | EXP |  | 1023 | 9500000000 |  | Pa | T4 | 10.1103/PhysRevMaterials.5.040301
50 | Ta42Ni40Co18 | BCC |  | none | hardness | EXP |  | 1023 | 9740000000 |  | Pa | T4 | 10.1103/PhysRevMaterials.5.040301
51 | W30Fe38B25C7 | BCC |  | none | hardness | EXP |  | 1023 | 11950000000 |  | Pa | T4 | 10.1103/PhysRevMaterials.5.040301
52 | W30Fe38B22C10 | BCC |  | none | hardness | EXP |  | 1023 | 12350000000 |  | Pa | T4 | 10.1103/PhysRevMaterials.5.040301
53 | W30Fe38B19C13 | BCC |  | none | hardness | EXP |  | 1023 | 12900000000 |  | Pa | T4 | 10.1103/PhysRevMaterials.5.040301
54 | W30Fe38B17C15 | BCC |  | none | hardness | EXP |  | 1023 | 12780000000 |  | Pa | T4 | 10.1103/PhysRevMaterials.5.040301
55 | Co59Ta6B35 | BCC |  | none | hardness | EXP |  | 1023 | 15200000000 |  | Pa | T4 | 10.1103/PhysRevMaterials.5.040301
56 | Co58Ta7B35 | BCC |  | none | hardness | EXP |  | 1023 | 15400000000 |  | Pa | T4 | 10.1103/PhysRevMaterials.5.040301
57 | Co57Ta8B35 | BCC |  | none | hardness | EXP |  | 1023 | 15500000000 |  | Pa | T4 | 10.1103/PhysRevMaterials.5.040301
58 | Co56Ta9B35 | BCC |  | none | hardness | EXP |  | 1023 | 15900000000 |  | Pa | T4 | 10.1103/PhysRevMaterials.5.040301
59 | Co55Ta10B35 | BCC |  | none | hardness | EXP |  | 1023 | 16100000000 |  | Pa | T4 | 10.1103/PhysRevMaterials.5.040301
60 | Ni51W31.6B17.4 | BCC |  | none | hardness | EXP |  | 1023 | 12410000000 |  | Pa | T4 | 10.1103/PhysRevMaterials.5.040301
61 | Ni46Cu5W31.6B17.4 | BCC |  | none | hardness | EXP |  | 1023 | 11900000000 |  | Pa | T4 | 10.1103/PhysRevMaterials.5.040301
62 | Mo44Si26Ta5Zr5Fe3Co12Y5 | BCC |  | none | hardness | EXP |  | 973 | 18000000000 |  | Pa | T6 | 10.1103/PhysRevMaterials.5.040301
62 | Ni42.245Cr12.495B30.26W15 | BCC |  | none | hardness | EXP |  | 973 | 12110000000 |  | Pa | T6 | 10.1103/PhysRevMaterials.5.040301
62 | Ni29.82Cr8.82B21.36W40 | BCC |  | none | hardness | EXP |  | 973 | 13730000000 |  | Pa | T6 | 10.1103/PhysRevMaterials.5.040301
63 | W25Fe35B30 | BCC |  | none | hardness | EXP |  | 973 | 13140000000 |  | Pa | T6 | 10.1103/PhysRevMaterials.5.040301
64 | W27.5Fe40B32.5 | BCC |  | none | hardness | EXP |  | 973 | 15150000000 |  | Pa | T6 | 10.1103/PhysRevMaterials.5.040301
65 | W27.5Fe45B27.5 | BCC |  | none | hardness | EXP |  | 973 | 13300000000 |  | Pa | T6 | 10.1103/PhysRevMaterials.5.040301
66 | W30Fe40B30 | BCC |  | none | hardness | EXP |  | 973 | 15770000000 |  | Pa | T6 | 10.1103/PhysRevMaterials.5.040301
67 | W30Fe45B25 | BCC |  | none | hardness | EXP |  | 973 | 14560000000 |  | Pa | T6 | 10.1103/PhysRevMaterials.5.040301
68 | W32.5Fe40B27.5 | BCC |  | none | hardness | EXP |  | 973 | 15140000000 |  | Pa | T6 | 10.1103/PhysRevMaterials.5.040301
69 | W35Fe35B30 | BCC |  | none | hardness | EXP |  | 973 | 16020000000 |  | Pa | T6 | 10.1103/PhysRevMaterials.5.040301
70 | Re15B35Co50 | BCC |  | none | hardness | EXP |  | 973 | 15500000000 |  | Pa | T6 | 10.1103/PhysRevMaterials.5.040301
71 | Re 20B35Co45 | BCC |  | none | hardness | EXP |  | 973 | 1.608e+10 |  | Pa | T6 | 10.1103/PhysRevMaterials.5.040301
72 | Re 25B35Co40 | BCC |  | none | hardness | EXP |  | 973 | 16840000000 |  | Pa | T6 | 10.1103/PhysRevMaterials.5.040301
73 | Re30B35Co35 | BCC |  | none | hardness | EXP |  | 973 | 17590000000 |  | Pa | T6 | 10.1103/PhysRevMaterials.5.040301
74 | Re35B35Co30 | BCC |  | none | hardness | EXP |  | 973 | 18320000000 |  | Pa | T6 | 10.1103/PhysRevMaterials.5.040301
75 | Re40B35Co25 | BCC |  | none | hardness | EXP |  | 973 | 19100000000 |  | Pa | T6 | 10.1103/PhysRevMaterials.5.040301
75 | Mo40.5Ni40.5Si9B10 | BCC |  | none | hardness | EXP |  | 973 | 27500000000 |  | Pa | T6 | 10.1103/PhysRevMaterials.5.040301
76 | Ir35Ni20Ta40B5 | BCC |  | none | hardness | EXP |  | 973 | 15000000000 |  | Pa | T6 | 10.1103/PhysRevMaterials.5.040301
77 | WMoVCrTa | BCC |  | none | hardness | EXP |  | 298 | 7865214000 |  | Pa | P12 | 10.1016/j.apt.2020.10.008
78 | WMoVCrTa | BCC |  | Ta-rich | hardness | EXP |  | 298 | 3883572000 |  | Pa | P12 | 10.1016/j.apt.2020.10.008
79 | WMoVCrTa | BCC |  | none | hardness | EXP |  | 298 | 6570690000 |  | Pa | P12 | 10.1016/j.apt.2020.10.008
80 | WMoVCrTa | BCC |  | Overall | hardness | EXP |  | 298 | 7580811000 |  | Pa | P12 | 10.1016/j.apt.2020.10.008
81 | HfNbTiZr | BCC | 80% cold-rolled (CR) | none | hardness | EXP |  | 298 | 3020556000 |  | Pa | T3 | 10.1016/j.intermet.2020.106935
82 | HfNbTiZr | BCC | CR+450 ◦C × 5 min | none | hardness | EXP |  | 298 | 2883258000 |  | Pa | T3 | 10.1016/j.intermet.2020.106935
83 | HfNbTiZr | BCC | CR+450 ◦C × 25 h | none | hardness | EXP |  | 298 | 4138554000 |  | Pa | T3 | 10.1016/j.intermet.2020.106935
84 | HfNbTiZr | BCC | CR+450 ◦C × 100 h | none | hardness | EXP |  | 298 | 4295466000 |  | Pa | T3 | 10.1016/j.intermet.2020.106935
85 | HfNbTiZr | BCC | CR + recrystallized at 1000 ◦C × 1 h | none | hardness | EXP |  | 298 | 2314452000 |  | Pa | T3 | 10.1016/j.intermet.2020.106935
86 | HfNbTiZr | BCC | CR + recrystallized at 1000 ◦C × 1 h + 450 ◦C × 300 h | none | hardness | EXP |  | 298 | 3432450000 |  | Pa | T3 | 10.1016/j.intermet.2020.106935
87 | Ta0.907Nb0.093 | BCC | hot-pressed | none | hardness | EXP |  | 298 | 4991763000 |  | Pa | T2 | 10.1134/S2070205120040231
88 | Ta0.822Nb0.178 | BCC | hot-pressed | none | hardness | EXP |  | 298 | 9708930000 |  | Pa | T2 | 10.1134/S2070205120040231
89 | Ta0.673Nb0.327 | BCC | hot-pressed | none | hardness | EXP |  | 298 | 5805744000 |  | Pa | T2 | 10.1134/S2070205120040231
90 | Ta0.435Nb0.565 | BCC | hot-pressed | none | hardness | EXP |  | 298 | 7688688000 |  | Pa | T2 | 10.1134/S2070205120040231
91 | Ta0.91Mo0.09 | BCC | hot-pressed | none | hardness | EXP |  | 298 | 9218580000 |  | Pa | T2 | 10.1134/S2070205120040231
92 | Ta0.827Mo0.173 | BCC | hot-pressed | none | hardness | EXP |  | 298 | 14524167000 |  | Pa | T2 | 10.1134/S2070205120040231
93 | Ta0.679Mo0.321 | BCC | hot-pressed | none | hardness | EXP |  | 298 | 12915819000 |  | Pa | T2 | 10.1134/S2070205120040231
94 | Ta0.443Mo0.557 | BCC | hot-pressed | none | hardness | EXP |  | 298 | 10993647000 |  | Pa | T2 | 10.1134/S2070205120040231
95 | Ta0.951W0.05 | BCC | hot-pressed | none | hardness | EXP |  | 298 | 7963284000 |  | Pa | T2 | 10.1134/S2070205120040231
96 | Ta0.901W0.099 | BCC | hot-pressed | none | hardness | EXP |  | 298 | 11140752000 |  | Pa | T2 | 10.1134/S2070205120040231
97 | Ta0.802W0.197 | BCC | hot-pressed | none | hardness | EXP |  | 298 | 8022126000 |  | Pa | T2 | 10.1134/S2070205120040231
98 | Ta0.604W0.396 | BCC | hot-pressed | none | hardness | EXP |  | 298 | 8561511000 |  | Pa | T2 | 10.1134/S2070205120040231
99 | Mo20Nb20Re20Ta20W20 | BCC |  | none | hardness | DFT |  | 0 | 8880000000 |  | Pa | T2 | 10.1016/j.jmrt.2020.06.036
100 | Mo15Nb20Re15Ta30W20 | BCC |  | none | hardness | DFT |  | 0 | 8850000000 |  | Pa | T2 | 10.1016/j.jmrt.2020.06.036
101 | Mo15Nb20Re10Ta35W20 | BCC |  | none | hardness | DFT |  | 0 | 6030000000 |  | Pa | T2 | 10.1016/j.jmrt.2020.06.036
102 | NbMoTaWV | BCC |  | none | hardness | EXP |  | 298 | 6258000000 |  | Pa | F3 | 10.1016/j.jallcom.2020.153963
103 | Ti34.4Nb20.6Cr10V10Ni15Al10 | BCC |  | none | hardness | EXP |  | 298 | 5197710000 |  | Pa | T5 | 10.1016/j.msea.2020.139409
104 | Ti34.4Nb20.6Cr10V10Ni15Al10 | Ti2Ni |  | none | hardness | EXP |  | 298 | 9169545000 |  | Pa | T5 | 10.1016/j.msea.2020.139409
105 | Ti34.4Nb20.6Cr10V10Ni15Al10 | sigma |  | none | hardness | EXP |  | 298 | 10640595000 |  | Pa | T5 | 10.1016/j.msea.2020.139409
106 | Al20Cr20Mo20Ti20V20 | BCC |  | none | hardness | DFT |  | 0 | 5480000000 |  | Pa | T2 | 10.3390/cryst10040278
107 | Al20Cr20Mo10Ti20V30 | BCC |  | none | hardness | DFT |  | 0 | 5660000000 |  | Pa | T2 | 10.3390/cryst10040278
108 | Al30Cr10Mo5Ti20V35 | BCC |  | none | hardness | DFT |  | 0 | 5560000000 |  | Pa | T2 | 10.3390/cryst10040278
109 | Mo0.5VNbTi | BCC |  | none | hardness | EXP |  | 298 | 3530520000 |  | Pa | F10 | 10.1016/j.jallcom.2019.153352
110 | Mo0.5VNbTiCr0.25 | BCC |  | none | hardness | EXP |  | 298 | 3922800000 |  | Pa | F10 | 10.1016/j.jallcom.2019.153352
111 | Mo0.5VNbTiCr0.5 | BCC |  | none | hardness | EXP |  | 298 | 4413150000 |  | Pa | F10 | 10.1016/j.jallcom.2019.153352
112 | Mo0.5VNbTiCr0.75 | BCC |  | none | hardness | EXP |  | 298 | 4805430000 |  | Pa | F10 | 10.1016/j.jallcom.2019.153352
113 | Mo0.5VNbTiCr | BCC |  | none | hardness | EXP |  | 298 | 5001570000 |  | Pa | F10 | 10.1016/j.jallcom.2019.153352
114 | Mo0.5VNbTiCr1.5 | BCC |  | none | hardness | EXP |  | 298 | 5540955000 |  | Pa | F10 | 10.1016/j.jallcom.2019.153352
115 | Mo0.5VNbTiCr2 | BCC |  | none | hardness | EXP |  | 298 | 6374550000 |  | Pa | F10 | 10.1016/j.jallcom.2019.153352
116 | W23.75 Mo23.75 Nb23.75 Ti23.75 Cr5 | BCC |  | none | hardness | EXP |  | 298 | 7350000000 |  | Pa | F7 | 10.1007/s11665-020-04744-7
117 | W22.5 Mo22.5 Nb22.5 Ti22.5 Cr10 | BCC |  | none | hardness | EXP |  | 298 | 8020000000 |  | Pa | F7 | 10.1007/s11665-020-04744-7
118 | W21.25 Mo21.25 Nb21.25 Ti21.25 Cr15 | BCC |  | none | hardness | EXP |  | 298 | 9070000000 |  | Pa | F7 | 10.1007/s11665-020-04744-7
119 | W20Mo20Nb20Ti20Cr20 | BCC |  | none | hardness | EXP |  | 298 | 9730000000 |  | Pa | F7 | 10.1007/s11665-020-04744-7
120 | HfNbTaTiZr | BCC | cold isostatically pressed(CIP) + sintering | none | hardness | EXP |  | 298 | 3236310000 |  | Pa | T2 | 10.3390/ma12234022
121 | HfNbTaTiZr | BCC | CIP + sintering + HIP | none | hardness | EXP |  | 298 | 3187275000 |  | Pa | T2 | 10.3390/ma12234022
122 | HfNbTaTiZr | BCC | CIP + HIP | none | hardness | EXP |  | 298 | 1480857000 |  | Pa | T2 | 10.3390/ma12234022
123 | HfNbTaTiZr | BCC | CIP + HIP + sintering | none | hardness | EXP |  | 298 | 2206575000 |  | Pa | T2 | 10.3390/ma12234022
124 | HfNbTaTiZr | BCC | CIP + sintering + hot swaging | none | hardness | EXP |  | 298 | 3971835000 |  | Pa | T2 | 10.3390/ma12234022
125 | HfNbTaTiZr | BCC | mechanical alloying + SPS | none | hardness | EXP |  | 298 | 5727288000 |  | Pa | T2 | 10.3390/ma12234022
126 | HfNbTaTiZr | BCC | atomized powder + SPS | none | hardness | EXP |  | 298 | 3432450000 |  | Pa | T2 | 10.3390/ma12234022
127 | HfNbTaTiZr | BCC | mechanical alloying + SPS + HPT | none | hardness | EXP |  | 298 | 6668760000 |  | Pa | T2 | 10.3390/ma12234022
128 | HfNbTaTiZr | BCC | atomized powder + SPS + HPT | none | hardness | EXP |  | 298 | 4020870000 |  | Pa | T2 | 10.3390/ma12234022
129 | Ti20.67 Zr19.51 Nb19.28 Hf19.67 Ta20.78 | BCC | recrystallized | none | hardness | EXP |  | 298 | 4200000000 |  | Pa | F4 | 10.1007/s11837-019-03861-6
130 | Ti20.67 Zr 19.51 Nb19.28 Hf19.67 Ta20.78 | BCC | recrystallized+irradiated | none | hardness | EXP |  | 298 | 4800000000 |  | Pa | F4 | 10.1007/s11837-019-03861-6
131 | Ti20.67 Zr 19.51 Nb19.28 Hf19.67 Ta20.78 | BCC | high-pressure torsion | none | hardness | EXP |  | 298 | 6000000000 |  | Pa | F4 | 10.1007/s11837-019-03861-6
132 | Ti20.67 Zr 19.51 Nb19.28 Hf19.67 Ta20.78 | BCC | high-pressure torsion+irradiated | none | hardness | EXP |  | 298 | 6300000000 |  | Pa | F4 | 10.1007/s11837-019-03861-6